## summary
Experimental data sets from the literature, as used in the article
A revised pseudo-second order kinetic model for adsorption, sensitive to changes in adsorbate and adsorbent concentrations
Jay C. Bullen; Sarawud Saleesongsom; Kerry Gallagher; and Dominik J. Weiss
| pre-print available at: |  | https://chemrxiv.org/articles/preprint/A_Revised_Pseudo-Second_Order_Kinetic_Model_for_Adsorption_Sensitive_to_Changes_in_Sorbate_and_Sorbent_Concentrations/12008799
Data compiled by: |  | Jay C Bullen
Sarawud Saleesongsom

## initial rates
Assessing the influence of early data (un)availability on calculations of the initial rate of adsorption
14 | literature sources
14 | kinetic experiments
Data manually recorded from graphical figures
data set | 1 |  | 2 |  | 3 |  | 4 |  | 5 |  | 6 |  | 7 |  | 8 |  | 9 |  | 10 |  | 11 |  | 12 |  | 13 |  | 14
title | Mesoporous Layered Graphene Oxide Fe3O4 C3N3S3 Polymer Hybrids for Rapid Removal of Pb2+ and Cd2+ from Water |  | Application of branched pore diffusion model in the adsorption of reactive dyes on activated carbon |  | From Langmuir kinetics to first- and second-order rate equations for adsorption |  | Polymer-grafted magnetic microspheres for enhanced removal of methylene blue from aqueous solutions |  | Adsorption of pyridine from aqueous solutions by polymeric adsorbents MN 200 and MN 500 Part 2 |  | Adsorption of Congo red with hydrothermal treated shiitake mushroom |  | Removal of Arsenate and Chromate by Lanthanum-modifed Granular Ceramic Material The Critical Role of Coating Temperature |  | Biosorption of lead (II) by pre-treated biomass of marine brown algae Sargassum latifolium and Sargassum asperifolium |  | Removal and recovery of phosphate from wastewater with reusable magnetically separable particles |  | Effects of Cu(II) on the Adsorption Behaviors of Cr(III) and Cr(VI) onto Kaolin |  | Adsorption of lead onto formaldehyde or sulphuric acid treated acorn waste Equilibrium and kinetic studies |  | Adsorption of Cu(II), Zn(II), and Pb(II) from aqueoussingle and binary metal solutions by |  | Single-component and competitive adsorption of tetracycline and Zn(II) on an NH4Cl-induced magnetic |  | Preparation of Coal-Kaolinite Nano Composites and Investigation of Their Use to Remove Methyl Orange from Water
authors | Yang et al., 2019 |  | Yang et al., 2001 |  | Liu and Shen, 2008 |  | Xu et al., 2017 |  | Zhu et al., 2016 |  | Yang et al., 2019 |  | Yang et al., 2019 |  | Mohamed et al., 207 |  | Drenkova-tuhtan et al., 2015 |  | Liu et al., 2016 |  | Örnek et al., 2007 |  | Zhan et al., 2018 |  | Ai et al., 2020 |  | Zhan et al., 2018
system | Cd(II)/graphene oxide-Fe3O4-C3N3S3 |  | Reactive yellow/Activated carbon |  | Antibiotics/Activated carbon |  | Methylene blue/Polymer-grafted magnetic microspheres |  | Pyridine/Polystyrene |  | Congo red/Shiitake mushroom |  | As(V)/Lanthanum-modified ceramics |  | Pb(II)/Algae biomass |  | PO4-3/Fe3O4-SiO2 |  | Cr(III)/Kaolin |  | Pb(II)/Sulphuric acid treated acorn waste |  | Zn(II)/Regenerated cellulose |  | Tetracycline/Biochar |  | Methyl orange/Coal-kaolinite composite
| time (min) | qt (mg g-1) | time (min) | qt (mg g-1) | time (min) | qt (mg g-1) | time (min) | qt (mg g-1) | time (min) | qt (mg g-1) | time (min) | qt (mg g-1) | time (min) | qt (mg g-1) | time (min) | qt (mg g-1) | time (min) | qt (mg g-1) | time (min) | qt (mg g-1) | time (min) | qt (mg g-1) | time (min) | qt (mg g-1) | time (min) | qt (mg g-1) | time (min) | qt (mg g-1)
| 0 | 0 | 0 | 0 | 0 | 0 | 0 | 0 | 0 | 0 | 0 | 0 | 0 | 0 | 0 | 0 | 0 | 0 | 0 | 0 | 0 | 0 | 0 | 0 | 0 | 0 | 0 | 0
| 2.5 | 4 | 7.5 | 0.9036 | 0.5 | 13 | 2 | 135 | 2 | 6 | 20 | 3 | 3 | 3.4 | 1 | 0.2 | 17 | 3.3 | 5 | 0.16 | 6 | 2 | 10 | 14 | 2 | 4 | 1 | 0.53
| 5 | 9 | 15 | 1.4056 | 1 | 25 | 3 | 200 | 4.5 | 11 | 40 | 7 | 7 | 4.5 | 3 | 0.44 | 35 | 6.2 | 10 | 0.29 | 10 | 3 | 20 | 29 | 4 | 9.7 | 2 | 1
| 10 | 15.5 | 30 | 2.744267 | 2 | 42 | 6 | 250 | 7.3 | 16 | 50 | 14 | 10 | 6.7 | 5 | 0.59 | 52 | 8 | 15 | 0.4 | 20 | 5 | 30 | 39 | 6 | 15.2 | 3 | 1.5
| 20 | 23 | 60 | 4.4176 | 3 | 60 | 9 | 290 | 10.5 | 21.5 | 60 | 18 | 12 | 7.8 | 7 | 0.71 | 66 | 10 | 20 | 0.55 | 31 | 7 | 40 | 49 | 10 | 19.5 | 5 | 1.85
| 25 | 27.5 | 100 | 8.098933 | 4 | 67 | 13 | 330 | 14.5 | 27 | 70 | 26 | 13 | 8.6 | 12 | 0.84 | 128 | 15.1 | 30 | 0.7 | 45 | 10 | 50 | 56 | 25 | 28 | 6 | 2
| 37.5 | 30.5 | 160 | 10.10693 | 6 | 92 | 26 | 380 | 19 | 32 | 85 | 33 | 16 | 9.8 | 17 | 0.925 | 185 | 18 | 40 | 0.79 | 60 | 11 | 60 | 63 | 50 | 36 | 7 | 2.2
| 50 | 32.5 | 220 | 12.11493 | 8 | 114 | 40 | 460 | 24.5 | 35.3 | 120 | 33 | 23 | 10.8 | 27 | 1.02 | 245 | 18.8 | 60 | 0.86 | 90 | 12.5 | 70 | 69 | 75 | 42.5 | 8 | 2.35
| 70 | 36 | 270 | 12.9516 | 12 | 135 | 62 | 540 | 29.5 | 39 | 145 | 40 | 32 | 12.5 | 37 | 1.05 | 305 | 20 | 80 | 0.88 | 120 | 13 | 80 | 74 | 91 | 44.5 | 10 | 2.6
| 100 | 38 | 330 | 13.78827 | 24 | 195 | 90 | 600 | 39.3 | 42.5 | 200 | 46 | 63 | 15.6 | 47 | 1.08 | 1440 | 21 | 100 | 0.9 | 150 | 14 | 90 | 77 | 120 | 47 | 12 | 2.85
| 120 | 39.5 | 420 | 15.79627 | 36 | 232 | 120 | 670 | 49 | 44 | 265 | 57 | 123 | 18.4 | 77 | 1.1 |  |  | 120 | 0.9 | 180 | 14 | 100 | 79 | 160 | 47 | 15 | 2.95
| 150 | 40.5 | 540 | 17.13493 | 48 | 264 | 150 | 700 | 64 | 47.5 | 380 | 66 | 300 | 19.75 | 137 | 1.125 | [6 empty] | 110 | 82 | 200 | 47 | 20 | 3.1
| 200 | 42 | 730 | 19.4776 | 72 | 279 | 180 | 725 | 79 | 49 | 500 | 77 | 480 | 19.7 | [8 empty] | 120 | 83 |  |  | 25 | 3.15
| 240 | 43 | 900 | 21.15093 |  |  | 210 | 750 | 95 | 50 | 685 | 87 | [10 empty] | 150 | 86 |  |  | 30 | 3.2
| 300 | 43 | 1140 | 22.4896 |  |  | 240 | 775 | 110 | 51 | 860 | 95 | [10 empty] | 180 | 88
| 480 | 44.5 | 1440 | 24.4976 |  |  | 300 | 800 |  |  | 1450 | 118 | [10 empty] | 240 | 89
| 720 | 45 | 1750 | 25.5016 |  |  | 360 | 822 |  |  | 2050 | 125 | [10 empty] | 300 | 90
| 1440 | 45.5 |  |  |  |  | 420 | 830 |  |  | 3000 | 134

## C0
Assessing the influence of initial adsorbate concentration (C0) on the initial rate of adsorption
8 | literature sources
9 | kinetic experiments
Data manually recorded from graphical figures
data set | 1 | [5 empty] | 2 | [5 empty] | 3 |  |  |  | 4 |  |  |  |  | 5 |  |  |  | 6 |  |  |  | 7 |  |  |  |  | 8 | [5 empty] | 9
title | Adsorption technique for the treatment of As(V)-rich effluents | [5 empty] | Desorption kinetics and leaching study of arsenic from arsenite/arsenate-loaded Natural Laterite | [5 empty] | Removal of Arsenic from Groundwater using Crystalline Hydrous Ferric Oxide (CHFO) |  |  |  | Kinetics and thermodynamic study of phosphate adsorption on iron hydroxide-eggshell waste |  |  |  |  | Kinetic study on removal of heavy metal ions from aqueous solution by using soil |  |  |  | Kinetic study on removal of heavy metal ions from aqueous solution by using soil |  |  |  | Biosorptive Removal of Heavy Metal onto Raw Activated Sludge: Parametric, Equilibrium, and Kinetic Studies |  |  |  |  | Kinetics, Isothermal and Thermodynamic Modelling Studies of Hexavalent Chromium Ions Adsorption from Simulated Wastewater onto Parkia biglobosa-Sawdust Derived Acid-Steam Activated Carbon | [5 empty] | Adsorption of Rose Bengal Dye from Aqueous Solution onto Zinc Chloride Activated Carbon
authors | Singh et al., 1996 | [5 empty] | Maiti et al., 2010 | [5 empty] | Manna et al., 2003 |  |  |  | Mezenner and Bensmaili, 2008 |  |  |  |  | Lim and Lee, 2015 |  |  |  | Lim and Lee, 2015 |  |  |  | Natarajan and Manivasagan, 2016 |  |  |  |  | Aworanti and Agarry, 2017 | [5 empty] | Nandhakumar, 2015
system | As(V)/Fe2O3 | [5 empty] | As(V)/laterite | [5 empty] | As(III)/HFO |  |  |  | HPO4-2/iron hydroxide |  |  |  |  | Cu(II)/soil |  |  |  | Pb(II)/soil |  |  |  | Hg(II)/raw activated sludge |  |  |  |  | Cr(VI)/activated carbon | [5 empty] | Rose Bengal dye/ZnCl2-activated carbon
C0 (mg L-1) |  | 1 | 2 | 4 | 8 | 10 |  | 0.5 | 2 | 3.6 | 4.3 | 5.8 |  | 50 | 75 | 100 |  | 2.8 | 14 | 53 | 110 |  | 20 | 50 | 100 |  | 20 | 50 | 100 |  | 50 | 100 | 150 | 200 |  | 100 | 200 | 300 | 400 | 500 |  | 10 | 20 | 30 | 40 | 50
Cs (g L-1) | 40 | [5 empty] | 2 | [5 empty] | 2 |  |  |  | 7.5 |  |  |  |  | 10 |  |  |  | 10 |  |  |  | 2 | [10 empty] | 0.05
| time (min) | qt (mg g-1) |  |  |  |  | time (min) | qt (mg g-1) |  |  |  |  | time (min) | qt (mg g-1) |  |  | time (min) | qt (mg g-1) |  |  |  | time (min) | qt (mg g-1) |  |  | time (min) | qt (mg g-1) |  |  | time (min) | qt (mg g-1) |  |  |  | time (min) | qt (mg g-1) |  |  |  |  | time (min) | qt (mg g-1)
| 0 | 0 | 0 | 0 | 0 | 0 | 0 | 0 | 0 | 0 | 0 | 0 | 0 | 0 | 0 | 0 | 0 | 0 | 0 | 0 | 0 | 0 | 0 | 0 | 0 | 0 | 0 | 0 | 0 | 0 | 0 | 0 | 0 | 0 | 0 | 0 | 0 | 0 | 0 | 0 | 0 | 0 | 0 | 0 | 0 | 0
| 5 | 0.011238 | 0.020603 | 0.03746 | 0.089904 | 0.101142 | 15 | 0.085 | 0.13 | 0.15 | 0.21 | 0.23 | 15 | 2.022644 | 3.570899 | 3.596827 | 5 | 0.15 | 0.25 | 0.9 | 3.2 | 10 | 0.5 | 0.8 | 1.2 | 10 | 0.4 | 0.8 | 1.75 | 10 | 6.5 | 11.5 | 20 | 28 | 20 | 3 | 5 | 8 | 12 | 15 | 10 | 78 | 116 | 186 | 224 | 290
| 10 | 0.014984 | 0.029968 | 0.058063 | 0.11238 | 0.125491 | 30 | 0.125 | 0.25 | 0.275 | 0.34 | 0.4 | 30 | 4.609542 | 5.878575 | 7.889992 | 10 | 0.3 | 0.4 | 1.6 | 3.9 | 30 | 0.7 | 0.9 | 1.4 | 30 | 0.7 | 1.8 | 2.9 | 20 | 8.5 | 15.5 | 26 | 34 | 40 | 4 | 7.5 | 11.8 | 15.6 | 19 | 20 | 104 | 168 | 240 | 304 | 350
| 15 | 0.01873 | 0.03746 | 0.07492 | 0.138602 | 0.157332 | 60 | 0.15 | 0.325 | 0.41 | 0.41 | 0.5 | 45 | 6.399231 | 7.711626 | 10.66443 | 15 | 0.3 | 0.5 | 1.7 | 4.4 | 60 | 0.75 | 1 | 1.5 | 60 | 0.75 | 2.15 | 3.05 | 30 | 12 | 20 | 31 | 40 | 60 | 4.5 | 8.5 | 12.5 | 17.5 | 22 | 30 | 118 | 192 | 282 | 336 | 390
| 20 | 0.022476 | 0.041206 | 0.086158 | 0.161078 | 0.179808 | 90 | 0.175 | 0.385 | 0.46 | 0.5 | 0.61 | 60 | 7.236343 | 9.420766 | 12.46711 | 30 | 0.3 | 1 | 2.2 | 5 | 90 | 0.775 | 1.1 | 1.8 | 90 | 0.7375 | 2.15 | 3.2 | 40 | 13.2 | 23 | 34 | 42.5 | 80 | 5 | 9.5 | 14 | 18.7 | 22.5 | 40 | 128 | 220 | 300 | 376 | 450
| 25 | 0.0239744 | 0.044952 | 0.09365 | 0.172316 | 0.192919 | 120 | 0.2 | 0.46 | 0.56 | 0.55 | 0.7 | 75 | 8.47451 | 10.52529 | 13.25132 | 45 | 0.3 | 1.1 | 2.6 | 5.8 | 120 | 0.8 | 1.2 | 1.8 | 120 | 0.775 | 2.5 | 3.225 | 50 | 15 | 26 | 34.5 | 42.5 | 100 | 5.3 | 9.5 | 14 | 18.7 | 22.5 | 60 | 150 | 236 | 330 | 416 | 500
| 30 | 0.0239744 | 0.046825 | 0.0958976 | 0.179808 | 0.202284 | 150 | 0.21 | 0.525 | 0.65 | 0.7 | 0.8 | 90 | 9.392376 | 11.07573 | 14.92308 | 60 | 0.3 | 1.2 | 2.9 | 6.4 | 150 | 0.8 | 1.2 | 1.8 | 150 | 0.8 | 2.6 | 3.25 | 60 | 15.5 | 26.5 | 34.5 | 43 | 120 | 5.3 | 9.5 | 14 | 18.7 | 22.5 | 80 | 150 | 260 | 354 | 456 | 540
| 35 | 0.0239744 | 0.048698 | 0.097396 | 0.1873 | 0.20603 | 180 | 0.22 | 0.56 | 0.7 | 0.76 | 0.83 | 105 | 9.933348 | 12.09955 | 16.91278 | 120 | 0.4 | 1.3 | 3.3 | 7.5 | 210 | 0.8 | 1.2 | 1.8 | 210 | 0.8 | 2.7 | 3.25 | 70 | 15.5 | 27 | 35 | 43 | [6 empty] | 120 | 150 | 280 | 408 | 504 | 580
| 40 | 0.0239744 | 0.048698 | 0.097396 | 0.1873 | 0.20603 | 210 | 0.23 | 0.58 | 0.7 | 0.8 | 0.84 | 120 | 10.24436 | 12.55236 | 17.39855 | 180 |  |  | 3.6 | 8.8 | 240 | 0.8 | 1.25 | 1.8 | 240 | 0.8 | 2.75 | 3.25 | 80 | 15.5 | 27 | 35 | 43 | [6 empty] | 180 | 150 | 282 | 408 | 528 | 650
[7 empty] | 240 | 0.24 | 0.585 | 0.7 | 0.8 | 0.84 | 150 | 10.87449 | 13.47283 | 18.35967 | 210 |  |  | 3.6 | 8.9
[7 empty] | 300 | 0.24 | 0.585 | 0.7 | 0.81 | 0.85 | 180 | 11.34656 | 13.97825 | 19.24166
[13 empty] | 210 | 11.62454 | 14.3645 | 20.44637

## Cs
Assessing the influence of adsorbent concentration (Cs) on the initial rate of adsorption
6 | literature sources
8 | kinetic experiments
Data manually recorded from graphical figures
data set | 1 |  |  |  |  | 2 |  |  |  |  | 3 | [6 empty] | 4 |  |  |  | 5 |  |  |  | 6 |  |  |  | 7 |  |  |  | 8
title | Facile additive-free synthesis of hematite nanoparticles for enhanced adsorption of hexavalent chromium from aqueous media |  |  |  |  | Chromium(VI) Removal from Aqueous Solutions by Mg-Al-CO3 |  |  |  |  | Mass transfer and equilibrium studies for the sorption of chromium ions onto chitin | [6 empty] | Removal of Pb(II), Cd(II), Cu(II), and Zn(II) by hematite nanoparticles |  |  |  | Removal of Pb(II), Cd(II), Cu(II), and Zn(II) by hematite nanoparticles |  |  |  | Mercury(II) Biosorption Using Lessonia sp. Kelp |  |  |  | Mercury(II) Biosorption Using Lessonia sp. Kelp |  |  |  | Sorption behavior of methylene blue from aqueous solution by raphia fbers
authors | Debnath et al., 2017 |  |  |  |  | Lazaradis et al., 2004 |  |  |  |  | Saǧ and Aktay, 2000 | [6 empty] | Shipley et al., 2013 |  |  |  | Shipley et al., 2013 |  |  |  | Reategui et al., 2010 |  |  |  | Reategui et al., 2010 |  |  |  | Staroń et al., 2019
system | Cr(VI)/Fe2O3 |  |  |  |  | Cr(VI)/Mg-Al-CO3 |  |  |  |  | Cr(VI)/chitin | [6 empty] | Cu(II)/Fe2O3 |  |  |  | Zn(II)/Fe2O3 |  |  |  | Hg(II)/Lessonia nigrescens |  |  |  | Hg(II)/Lessonia trabeculata |  |  |  | methylene blue/rafia fibres
C0 (mg L-1) | 50 |  |  |  |  | 10 |  |  |  |  | 100 | [6 empty] | 0.1 |  |  |  | 0.099 |  |  |  | 50 |  |  |  | 50 |  |  |  | 11
Cs (g L-1) |  | 1 | 1.5 | 2 | 3 |  | 0.5 | 1 | 1.5 | 2 |  | 0.5 | 0.8 | 1 | 1.5 | 2 | 2.5 |  | 0.05 | 0.1 | 0.5 |  | 0.1 | 0.2 | 0.4 |  | 0.1 | 0.2 | 0.4 |  | 0.05 | 0.1 | 0.5 |  | 1 | 1.25 | 1.5 | 1.75 | 2
| time (min) | qt (mg g-1) |  |  |  | time (min) | qt (mg g-1) |  |  |  | time (min) | qt (mg g-1) | [5 empty] | time (min) | qt (mg g-1) |  |  | time (min) | qt (mg g-1) |  |  | time (min) | qt (mg g-1) |  |  | time (min) | qt (mg g-1) |  |  | time (min) | qt (mg g-1)
| 0 | 0 | 0 | 0 | 0 | 0 | 0 | 0 | 0 | 0 | 0 | 0 | 0 | 0 | 0 | 0 | 0 | 0 | 0 | 0 | 0 | 0 | 0 | 0 | 0 | 0 | 0 | 0 | 0 | 0 | 0 | 0 | 0 | 0 | 0 | 0 | 0 | 0 | 0
| 5 | 9.25 | 6.333333 | 5 | 3.5 | 3 | 3 | 3.3 | 4 | 3.25 | 10 | 20.79844 | 13.518986 | 17.158713 | 5.19961 | 3.639727 | 3.119766 | 2 | 0.02032 | 0.2032 | 0.0508 | 30 | 65 | 55 | 53.125 | 60 | 97.5 | 80 | 56.25 | 8 | 0.568806 | 0.706104 | 0.1824102 | 6.666667 | 1.481481 | 1.481481 | 1.481481 | 1.481481 | 1.37931
| 15 | 18 | 12.33333 | 9.625 | 6.5 | 5 | 4.8 | 4.4 | 4.266667 | 3.5 | 15 | 22.358323 | 16.638752 | 21.318401 | 6.239532 | 4.679649 | 3.639727 | 8 | 0.1016 | 0.23368 | 0.1016 | 45 | 85 | 67.5 | 63.75 | 90 | 92.5 | 90 | 63.75 | 16 | 0.745332 | 0.745332 | 0.1882944 | 10 | 2.142857 | 2 | 2 | 2 | 1.818182
| 30 | 26.75 | 19.33333 | 15 | 10.83333 | 10 | 5.8 | 4.9 | 4.466667 | 4.1 | 30 | 23.398245 | 19.238557 | 23.918206 | 7.279454 | 6.239532 | 4.159688 | 16 | 0.16256 | 0.24384 | 0.115824 | 60 | 102.5 | 80 | 70 | 120 | 112.5 | 95 | 66.875 | 30 | 0.961086 | 0.833595 | 0.1941786 | 13.33333 | 2.666667 | 2.352941 | 2.352941 | 2.352941 | 2.105263
| 50 | 32 | 23.66667 | 19.5 | 13.83333 | 15 | 5.8 | 5.3 | 5 | 4 | 60 | 24.958128 | 20.278479 | 25.99805 | 7.799415 | 7.279454 | 4.679649 | 30 | 0.26416 | 0.28448 | 0.138176 | 90 | 120 |  | 81.25 | 150 | 147.5 | 102.5 | 71.875 | 60 | 1.196454 | 0.902244 | 0.1941786 | 16.66667 | 3.174603 | 2.702703 | 2.702703 | 2.702703 | 2.222222
| 80 | 37 | 27.5 | 22.75 | 15.83333 | 25 | 6 | 5.4 | 5.066667 | 4.05 | 120 | 31.19766 | 23.918206 | 27.557933 | 7.799415 | 7.279454 | 5.19961 | 60 | 0.52832 | 0.37592 | 0.16256 | 120 | 140 | 127.5 | 88.75 | 180 | 140 | 112.5 | 76.25 | 90 | 1.314138 | 0.921858 | 0.19614 | 20 | 3.529412 | 3.428571 | 3 | 2.666667 | 2.4
| 100 | 40.5 | 31.33333 | 24.25 | 16.33333 | 30 | 5.8 | 5.6 | 5 | 4.05 | 180 | 32.757543 | 23.918206 | 27.557933 | 7.799415 | 7.279454 | 5.19961 | 90 | 0.508 | 0.38608 | 0.166624 | 150 | 140 | 122.5 | 93.75 | 240 | 152.5 | 112.5 | 79.375 | 120 | 1.431822 | 0.9561825 | 0.19614 | 23.33333 | 3.888889 | 3.5 | 3.111111 | 2.8 | 2.372881
| 130 | 41.25 | 32 | 24.75 | 16.5 | 35 | 6 | 5.7 | 5.066667 | 4.05 | 240 | 33.797465 | 24.438167 | 28.597855 | 8.319376 | 8.319376 | 5.19961 | 120 | 0.508 | 0.41656 | 0.178816 | 180 | 150 | 142.5 | 100 | 300 | 155 | 122.5 | 80.625 |  |  |  |  | 26.66667 | 4.102564 | 3.636364 | 3.2 | 2.857143 | 2.461538
| 150 | 42 | 32.66667 | 24.75 | 16.5 | 45 | 6.2 | 5.9 | 5.066667 | 4.2 | 300 | 35.877309 | 26.518011 | 31.19766 | 8.319376 | 10.39922 | 5.719571 |  |  |  |  | 240 | 170 | 142.5 | 103.75 | 360 |  | 127.5 | 81.875 |  |  |  |  | 30 | 4.285714 | 3.829787 | 3.214286 | 2.903226 | 2.5
| 180 | 42 | 32.83333 | 24.75 | 16.5 | 50 | 6.2 | 5.85 | 5.2 | 4.25 | 360 | 37.437192 | 27.557933 | 31.19766 | 10.39922 | 10.39922 | 6.759493 |  |  |  |  | 300 | 200 | 145 | 108.75 | 480 | 175 | 135 | 83.75 |  |  |  |  | 33.33333 | 4.444444 | 3.921569 | 3.278689 | 2.898551 | 2.5
[22 empty] | 360 | 205 | 152.5 | 111.25 | 600 | 180 | 132.5 | 86.25 |  |  |  |  | 36.66667 | 4.583333 | 4 | 3.333333 | 2.933333 | 2.5
[22 empty] | 480 | 202.5 | 172.5 | 113.75 | 1440 | 195 | 145 | 90 |  |  |  |  | 40 | 4.615385 | 4 | 3.333333 | 2.962963 | 2.526316
[22 empty] | 600 | 217.5 | 170 | 115.875 | 1560 | 200 | 142.5 | 90.625 |  |  |  |  | 43.33333 | 4.727273 | 4 | 3.333333 | 3.023256 | 2.5
[22 empty] | 1440 | 235 | 195 | 116.875 | 1800 | 195 | 145 | 89.375 |  |  |  |  | 46.66667 | 4.666667 | 4 | 3.333333 | 2.947368 | 2.545455
[22 empty] | 1560 | 242.5 | 196.25 | 116.875 | 1920 | 210 | 155 | 90 |  |  |  |  | 50 | 4.83871 | 4.109589 | 3.333333 | 3 | 2.564103
[22 empty] | 1800 | 240 | 200 | 117.5 | 2880 | 200 | 147.5 | 89.375
[22 empty] | 1920 | 245 | 202.5 | 117.5 | 3000 | 205 | 148.75 | 88.75
[22 empty] | 2280 | 245 | 215 | 117.5 | 3120 | 200 | 150 | 90
[22 empty] | 2520 |  | 210
[22 empty] | 2760 |  | 212.5
[22 empty] | 3000 | 240 | 225
[22 empty] | 3120 | 247.5 |  | 117.5

## application_2
Comparing rate constant k2 and k' for similar adsorbate-adsorbent systems, but taken from different literature sources with different experimental conditions
14 | literature sources
25 | kinetic experiments
Data manually recorded from graphical figures * |  |  |  |  | * empty data columns indicate where the rate constant k2 was taken as reported in the literature
data set | 1 |  | 2 |  | 3 |  | 4 |  | 5 |  | 6 |  | 7 |  | 8 |  | 9 |  | 10 |  | 11 |  | 12 |  | 13 |  | 14 |  | 15 |  | 16 |  | 17 |  | 18 |  | 19 |  | 20 |  | 21 |  | 22 |  | 23 |  | 24 |  | 25
title | Adsorption technique for the treatment of As(V)-rich effluents |  | Adsorption kinetics and isotherms of arsenite and arsenate on hematite nanoparticles and aggregates |  | Arsenic sorption onto natural hematite, magnetite, and goethite |  | Arsenic (III,V) removal from aqueous solution by ultrafine -Fe2O3 nanoparticles synthesized from solvent thermal method |  | Etching synthesis of iron oxide nanoparticles for adsorption of arsenic from water |  | Arsenic sorption onto natural hematite, magnetite, and goethite |  | Study of the Adsorption of Arsenic (III and V) by Magnetite Nanoparticles Synthetized via AACVD |  | As (III) and As (V) Adsorption on Magnetite Nanoparticles |  | Slow Adsorption Reaction between Arsenic Species and Goethite (α-FeOOH): Diffusion or Heterogeneous Surface Reaction Control |  | Arsenic sorption onto natural hematite, magnetite, and goethite |  | Efficient removal of arsenic from groundwater using iron oxide nanoneedle array-decorated biochar fibers with high Fe utilization and fast adsorption kinetics |  | Adsorption kinetics and isotherms of arsenite and arsenate on hematite nanoparticles and aggregates |  | Arsenic sorption onto natural hematite, magnetite, and goethite |  | Arsenic (III,V) removal from aqueous solution by ultrafine -Fe2O3 nanoparticles synthesized from solvent thermal method |  | Etching synthesis of iron oxide nanoparticles for adsorption of arsenic from water |  | Arsenic sorption onto natural hematite, magnetite, and goethite |  | Study of the Adsorption of Arsenic (III and V) by Magnetite Nanoparticles Synthetized via AACVD |  | Arsenic sorption onto natural hematite, magnetite, and goethite |  | ADSORPTION OF ARSENITE AND ARSENATE WITHIN ACTIVATED ALUMINA GRAINS |  | Kinetics and mass transfer studies on the adsorption of arsenic onto activated alumina and iron oxide impregnated activated alumina |  | Performance of γ‑aluminium oxide nanoparticles for arsenic removal from groundwater |  | Kinetics and mass transfer studies on the adsorption of arsenic onto activated alumina and iron oxide impregnated activated alumina |  | Study of arsenic (V) removal of water by using agglomerated alumina |  | The adsorption of arsenic (V) by iron (FezOs) and aluminum (AI2O3) oxides |  | Performance of γ‑aluminium oxide nanoparticles for arsenic removal from groundwater
authors | Singh et al., 1996 |  | Dickson et al., 2017 |  | Giménez et al., 2019 |  | Tang et al., 2011 |  | Cheng et al., 2016 |  | Giménez et al., 2019 |  | Monárrez-Cordero et al., 2016 |  | Roy et al., 2013 |  | Zhang and Stanforth, 2005 |  | Giménez et al., 2019 |  | Wei et al., 2019 |  | Dickson et al., 2017 |  | Giménez et al., 2019 |  | Tang et al., 2011 |  | Cheng et al., 2016 |  | Giménez et al., 2019 |  | Monárrez-Cordero et al., 2016 |  | Giménez et al., 2019 |  | Lin and Wu, 2001 |  | Singh and Pant, 2006 |  | Ghosh et al., 2019 |  | Singh and Pant, 2006 |  | Toledo et al., 2019 |  | Jeong, 2005 |  | Ghosh et al., 2019
system | As(V)/Fe2O3 | [9 empty] | As(V)/Fe3O4 | [5 empty] | As(V)/FeOOH | [5 empty] | As(III)/Fe2O3 | [7 empty] | As(III)/Fe3O4 |  |  |  | As(III)/FeOOH |  | As(III)/alumina | [5 empty] | As(V)/alumina
C0 (mg L-1) | 1 |  | 0.2 |  | 1.5 |  | 0.0095 |  | 10 |  | 1.5 |  | 0.036 |  | 1 |  | 9 |  | 1.5 |  | 3.36 |  | 0.2 |  | 1.5 |  | 0.115 |  | 10 |  | 1.5 |  | 0.164 |  | 1.5 |  | 5.6 |  | 0.5 |  | 0.1 |  | 1.5 |  | 15 |  | 0.2 |  | 0.1
log(k2 [g mg-1 min-1]) | -0.2740871 |  | -4.246708 |  | 0.1973932 |  | -1.809668 |  | -1.769551 |  | 0.1090498 |  | 1.577484 |  | -3.152274 |  | -1.642078 |  | -0.09860572 |  | -0.3113072 |  | -2.353344 |  | 0.3800273 |  | -1.519275 |  | -2.443697 |  | 0.3964356 |  | 0.2007002 |  | 0.04872597 |  | -0.7862811 |  | -0.8123615 |  | 2.629073 |  | -1.054849 |  | 1.327635 |  | 3.337422 |  | 2.195197
log(k' [L g-1 min-1]) | -2.523342 |  | -2.278485 |  | -1.9005 |  | 1.803468 |  | -0.02005439 |  | -1.875468 |  | 0.2681153 |  | -1.358222 |  | -1.549118 |  | -1.649524 |  | -0.9184986 |  | -0.6950146 |  | -1.697808 |  | 0.2796878 |  | -0.8636283 |  | -1.731512 |  | -0.7625759 |  | -1.475798 |  | -1.470642 |  | -0.9996054 |  | 2.140443 |  | -1.776107 |  | 0.5716169 |  | 2.204985 |  | 1.759881
| time (min) | qt (mg g-1) | time (min) | qt (mg g-1) | time (min) | qt (mg g-1) | time (min) | qt (mg g-1) | time (min) | qt (mg g-1) | time (min) | qt (mg g-1) | time (min) | qt (mg g-1) | time (min) | qt (mg g-1) | time (min) | qt (mg g-1) | time (min) | qt (mg g-1) | time (min) | qt (mg g-1) | time (min) | qt (mg g-1) | time (min) | qt (mg g-1) | time (min) | qt (mg g-1) | time (min) | qt (mg g-1) | time (min) | qt (mg g-1) | time (min) | qt (mg g-1) | time (min) | qt (mg g-1) | time (min) | qt (mg g-1) | time (min) | qt (mg g-1) | time (min) | qt (mg g-1) | time (min) | qt (mg g-1) | time (min) | qt (mg g-1) | time (min) | qt (mg g-1) | time (min) | qt (mg g-1)
| 0 | 0 | 0 | 0 | 0 | 0 |  |  |  |  | 0 | 0 | 0 | 0 |  |  | 0 | 0 | 0 | 0 | 0 | 0 | 0 | 0 | 0 | 0 |  |  |  |  | 0 | 0 | 0 | 0 | 0 | 0 | 0 | 0 | 0 | 0 | 0 | 0 | 0 | 0 | 0 | 0 | 0 | 0 | 0 | 0
| 5 | 0.03746 | 60 | 2100 | 5 | 0.045671232 |  |  |  |  | 5 | 0.0666788 | 1 | 0.02304 |  |  | 14.79582 | 2.4349 | 5 | 0.11288571 | 5 | 3.077778 | 60 | 1.25 | 5 | 0.068506848 |  |  |  |  | 5 | 0.05334304 | 1 | 0.06396 | 5 | 0.11288571 | 0.01666667 | 0.04 | 0.01666667 | 0.185 | 15 | 0.136 | 0.01666667 | 0.305 | 15 | 0.2 | 3 | 0.076 | 15 | 0.152
| 10 | 0.058063 | 120 | 2300 | 10 | 0.068506848 |  |  |  |  | 10 | 0.08001456 | 5 | 0.03204 |  |  | 31.32275 | 2.54728 | 10 | 0.127937138 | 15 | 3.225926 | 120 | 1.75 | 10 | 0.079924656 |  |  |  |  | 10 | 0.0833485 | 5 | 0.11644 | 10 | 0.15051428 | 0.03333333 | 0.16 | 0.03333333 | 0.31 | 30 | 0.146 | 0.03333333 | 0.385 | 35 | 0.4 | 5 | 0.076 | 30 | 0.157
| 15 | 0.07492 | 180 | 3225 | 15 | 0.079924656 |  |  |  |  | 15 | 0.0833485 | 10 | 0.0342 |  |  | 60 | 2.77204 | 15 | 0.142988566 | 30 | 3.281481 | 180 | 2.25 | 15 | 0.08563356 |  |  |  |  | 15 | 0.08668244 | 10 | 0.13448 | 15 | 0.165565708 | 0.05 | 0.2 | 0.05 | 0.375 | 45 | 0.16 | 0.05 | 0.4 | 60 | 0.63 | 7 | 0.082 | 45 | 0.172
| 20 | 0.086158 | 240 | 3500 | 20 | 0.084206334 |  |  |  |  | 20 | 0.08668244 | 15 | 0.0351 |  |  | 98.92328 | 2.84696 | 20 | 0.15051428 | 60 | 3.318519 | 300 | 2.25 | 25 | 0.098478594 |  |  |  |  | 25 | 0.09001638 | 15 | 0.14104 | 25 | 0.180617136 | 0.06666667 | 0.27 | 0.06666667 | 0.41 | 60 | 0.174 | 0.06666667 | 0.445 | 90 | 0.88 | 10 | 0.086 | 60 | 0.185
| 25 | 0.09365 | 480 | 3900 | 25 | 0.091342464 |  |  |  |  | 25 | 0.09668426 | 30 | 0.03564 |  |  | 155.1426 | 2.95934 | 25 | 0.158039994 | 120 | 3.344444 | 480 | 2.85 | 50 | 0.105614724 | [6 empty] | 30 | 0.1476 |  |  | 0.1 | 0.3 | 0.08333333 | 0.43 | 120 | 0.184 | 0.08333333 | 0.465 | 120 | 1.03 | 15 | 0.09 | 120 | 0.1956
| 30 | 0.0958976 | 1440 | 4100 | 30 | 0.09276969 |  |  |  |  | 30 | 0.104685716 |  |  |  |  | 243.312 | 3.1841 | 30 | 0.165565708 |  |  | 1440 | 2.85 | 70 | 0.105614724 | [10 empty] | 0.1333333 | 0.41 | 0.1 | 0.45 | 180 | 0.182 | 0.1 | 0.475 | 150 | 1.11 | 20 | 0.094 | 180 | 0.1948
| 35 | 0.097396 |  |  | 40 | 0.097051368 |  |  |  |  | 45 | 0.11335396 |  |  |  |  | 362.9788 | 3.1841 | 40 | 0.180617136 | [16 empty] | 0.1666667 | 0.63 | 0.1166667 | 0.465 | 240 | 0.181 | 0.1166667 | 0.48 | 195 | 1.18 | 30 | 0.106 | 240 | 0.194
| 40 | 0.097396 |  |  | 70 | 0.09990582 |  |  |  |  | 95 | 0.1166879 |  |  |  |  | 515.0915 | 3.22156 | 50 | 0.18814285 | [16 empty] | 0.2 | 0.65 | 0.1333333 | 0.4675 | 480 | 0.18 | 0.1333333 | 0.485 | 240 | 1.05 | 45 | 0.11 | 480 | 0.192
[17 empty] | 695.3008 | 3.29648 | 70 | 0.18814285 | [16 empty] | 0.3 | 0.76 | 0.15 | 0.475 | 720 | 0.178 | 0.15 | 0.49 |  |  | 60 | 0.114 | 720 | 0.192
[17 empty] | 892.7839 | 3.29648 | [18 empty] | 0.4 | 0.81 | 0.1666667 | 0.48 | 1440 | 0.18 | 0.1666667 | 0.4925 |  |  | 90 | 0.118 | 1440 | 0.191
[37 empty] | 0.6666667 | 0.885 | [8 empty] | 120 | 0.118
[37 empty] | 0.8 | 0.92 | [8 empty] | 150 | 0.118
[37 empty] | 1 | 0.86
[37 empty] | 1.2 | 0.86