## Sheet1
adsorbent: | TiO2/Fe2O3
adsorbate: | As(III)
Cs (g L-1) | 1
C0 (mg L-1) | 39
media | 0.01 M HEPES | [9 empty] | Manna: non-linear PSO
pH | 7 | [12 empty] | qe | 16.00885
data source: | https://doi.org/10.1016/j.jece.2020.104033 |  |  |  | qe (mg g-1) | 16.62331 | [7 empty] | k | 0.0008897108
[5 empty] | k (g mg-1 min-1) | 0.021923 | [7 empty] | R^2 | 0.841853
[5 empty] | R^2 | 0.9478897 | =1-(L33/E33) | R^2=1-(sum of squared differences between model and experiment | [6 empty] | square diff | model | square diff
Pseudo-second order rate equation: | [7 empty] | /sum of square differences between experiment and average) |  |  |  | 0 | 0 |  | 58.97978
|  | d(qt)/d(t)=k*(qe-qt)^2 |  |  | t/qt=(1/qe)*t+(1/(k*(qe^2)) | [6 empty] | 15 | 2.022644346 |  | 32.00374 | 2.818171 | 0.632862
[5 empty] | qt=t/((1/qe)*t+(1/(k*(qe^2))) | [6 empty] | 30 | 4.609541933 |  | 9.426664 | 4.792651 | 0.0335289
1. experimental |  |  | square differences |  | 2. model |  |  |  | square differences |  |  | 45 | 6.399231094 |  | 1.639931 | 6.252983 | 0.02138862
Ce (mg L-1) | qt (mg g-1) |  |  |  | qt (mg g-1) | [6 empty] | 60 | 7.236343423 |  | 0.1966796 | 7.376855 | 0.01974347
0 | 0 | [10 empty] | 75 | 8.474510454 |  | 0.6315183 | 8.268536 | 0.04242544
5 | 10.25263 |  | 15.97463 | =(C17-C$33)^2 | 10.73304 | =B17/((B17/H$8)+(1/(H$9*H$8^2))) |  |  | 0.2307913 | =(G17-C17)^2 |  | 90 | 9.392376354 |  | 2.932818 | 8.993245 | 0.1593059
10 | 13.24259 |  | 1.013788 |  | 13.04404 |  |  |  | 0.03942255 |  |  | 105 | 9.933348215 |  | 5.078348 | 9.593866 | 0.1152483
15 | 14.31784 |  | 0.00467614 |  | 14.05262 |  |  |  | 0.07034019 |  |  | 120 | 10.24436494 |  | 6.576844 | 10.09976 | 0.02091174
20 | 14.47819 |  | 0.05231606 |  | 14.61776 |  |  |  | 0.01948056 |  |  | 150 | 10.87449072 |  | 10.20586 | 10.90478 | 0.0009172867
25 | 15.74208 |  | 2.227917 |  | 14.9792 |  |  |  | 0.5819896 |  |  | 180 | 11.34656137 |  | 13.44493 | 11.51675 | 0.02896584
30 | 15.63833 |  | 1.928955 |  | 15.23025 |  |  |  | 0.1665249 |  |  | 210 | 11.62453718 |  | 15.56072 | 11.99769 | 0.1392445
40 | 15.25161 |  | 1.004314 |  | 15.55616 |  |  |  | 0.09274814
50 | 15.29877 |  | 1.101061 |  | 15.75848 |  |  |  | 0.2113348 |  |  | ave | 7.679829 |  |  |  | 1.214542
60 | 15.77038 |  | 2.313188 |  | 15.89632 |  |  |  | 0.01586166
90 | 16.19482 |  | 3.784421 |  | 16.13148 |  |  |  | 0.00401182
120 | 16.87392 |  | 6.887821 |  | 16.25169 |  |  |  | 0.3871795 |  | Manna: rPSO
180 | 15.92129 |  | 2.795014 |  | 16.3737 |  |  |  | 0.2046769 |  |  | c0 | 50 | qe | 128.6162
240 | 15.65719 |  | 1.98171 |  | 16.4354 |  |  |  | 0.6056044 |  |  | cs | 4 | k | 0.003479601
300 | 16.82676 |  | 6.642504 |  | 16.47264 |  |  |  | 0.1254052 |  |  |  |  | R^2 | 0.9113842
360 | 16.52494 |  | 5.17781 |  | 16.49756 |  |  |  | 0.0007496087 |  | ct |  |  |  | square diff | model | square diff
[11 empty] | 50 | 0 | 0 |  | 58.97978 | 0
average | 14.24946 | sum | 52.89013 | =SUM(E16:E31) |  |  |  | sum | 2.756121 | =SUM(L16:L31) | 41.90942 | 15 | 2.022644346 |  | 32.00374 | 2.6097 | 0.3446348
| =AVERAGE(C16:C31) | [7 empty] | 2.756121 | =SUMXMY2(G16:G31,C16:C31) | 31.56183 | 30 | 4.609541933 |  | 9.426664 | 4.709254 | 0.009942412
[11 empty] | 24.40308 | 45 | 6.399231094 |  | 1.639931 | 6.238167 | 0.02594173
[11 empty] | 21.05463 | 60 | 7.236343423 |  | 0.1966796 | 7.391303 | 0.02401261
[11 empty] | 16.10196 | 75 | 8.474510454 |  | 0.6315183 | 8.367552 | 0.01144007
[11 empty] | 12.43049 | 90 | 9.392376354 |  | 2.932818 | 9.102182 | 0.08421292
[11 empty] | 10.26660714 | 105 | 9.933348215 |  | 5.078348 | 9.662398 | 0.07341424
[11 empty] | 9.02254024 | 120 | 10.24436494 |  | 6.576844 | 10.12076 | 0.01527716
[11 empty] | 6.50203712 | 150 | 10.87449072 |  | 10.20586 | 10.92021 | 0.002090639
[11 empty] | 4.61375452 | 180 | 11.34656137 |  | 13.44493 | 11.48859 | 0.02017082
[11 empty] | 3.50185128 | 210 | 11.62453718 |  | 15.56072 | 11.88801 | 0.06941674
[12 empty] | ave | 7.679829 |  |  |  | 0.6805542