## C0Cs
[74 empty] | stick plot | increase | 0.5 | [6 empty] | 0.4 | 0.4 | normal distribution
[23 empty] | gridlines | [35 empty] | data set | k2 | height | k' | height | [7 empty] | box | -0.5779303 | -1.183562 |  | -0.934393 | 1 | -0.05429145 | 2.2 | 0.8749085 | 1 | -0.798733 | 2.2 | 2.6 | 2.6 |  | k2 C0 | k2 Cs | k' C0 | k' Cs
[23 empty] | -10 | -16 | 16 | [33 empty] | proof_1 | -0.934393 | 1 | -0.05429145 | 2.2 | [8 empty] | 0.1738324 | -1.183562 |  | -0.934393 | 1.5 | -0.05429145 | 2.7 | 0.8749085 | 1.5 | -0.798733 | 2.7 | 3.1 | 3.1 | avg | -0.7266691 | 1.566868 | -0.2020489 | 0.1020464
[23 empty] | 10 | 4 | -4 | [33 empty] | proof_2 | -0.8003189 | 1 | -0.6396213 | 2.2 | [8 empty] | 0.1738324 | -0.2697761 |  | -0.934393 |  | -0.05429145 |  | 0.8749085 |  | -0.798733 |  |  |  | stdev | 0.456893 | 0.7898234 | 0.3758814 | 0.446409
[23 empty] | 10 | 6 | -6 | [33 empty] | proof_3 | -0.9077742 | 1 | -0.3349666 | 2.2 | [8 empty] | -0.5779303 | -0.2697761 |  | -0.8003189 | 1.5 | -0.6396213 | 2.7 | 1.061965 | 1.5 | 0.4719836 | 2.7 | 3.1 | 3.1 | shift |  |  | 2 | 2
[23 empty] | -10 | -14 | 14 | [33 empty] | proof_4 | -1.147932 | 1 | -0.4716928 | 2.2 | [8 empty] | -0.5779303 | -1.183562 |  | -0.8003189 | 1 | -0.6396213 | 2.2 | 1.061965 | 1 | 0.4719836 | 2.2 | 2.6 | 2.6 | -3 | 3.674529e-06 | 2.776324e-08 | 2 | 2
[23 empty] | -10 | -12 | 12 | [33 empty] | proof_5a (1) | -0.51277 | 1 | -0.532002 | 2.2 | [11 empty] | -0.8003189 |  | -0.6396213 |  | 1.061965 |  | 0.4719836 |  |  |  | -2.9 | 1.065989e-05 | 5.727004e-08 | 2 | 2
[23 empty] | 10 | 8 | -8 | [33 empty] | proof_5b | -0.887416 | 1 | -0.08508134 | 2.2 | [8 empty] | -0.3443625 | 0.7770446 |  | -0.9077742 | 1 | -0.3349666 | 2.2 | 1.513664 | 1 | -0.06078697 | 2.2 | 2.6 | 2.6 | -2.8 | 2.947806e-05 | 1.16258e-07 | 2 | 2
[23 empty] | 10 | 10 | -10 | [33 empty] | proof_7 | 0.3278485 | 1 | 0.4930194 | 2.2 | [8 empty] | 0.5484554 | 0.7770446 |  | -0.9077742 | 1.5 | -0.3349666 | 2.7 | 1.513664 | 1.5 | -0.06078697 | 2.7 | 3.1 | 3.1 | -2.7 | 7.770357e-05 | 2.322505e-07 | 2 | 2
[23 empty] | -10 | -10 | 10 | [33 empty] | proof_8 | -0.5204327 | 1 | 0.2184038 | 2.2 | [8 empty] | 0.5484554 | 2.356691 |  | -0.9077742 |  | -0.3349666 |  | 1.513664 |  | -0.06078697 |  |  |  | -2.6 | 0.0001952444 | 4.565921e-07 | 2 | 2
[23 empty] | -10 | -8 | 8 | [33 empty] | proof_9 | -1.156833 | 1 | -0.4122079 | 2.2 | [8 empty] | -0.3443625 | 2.356691 |  | -1.147932 | 1.5 | -0.4716928 | 2.7 | 1.241653 | 1.5 | 0.02939467 | 2.7 | 3.1 | 3.1 | -2.5 | 0.0004676402 | 8.833611e-07 | 2 | 2
[23 empty] | 10 | 12 | -12 | [33 empty] | Cs_1 | 0.8749085 | 1 | -0.798733 | 2.2 | [8 empty] | -0.3443625 | 0.7770446 |  | -1.147932 | 1 | -0.4716928 | 2.2 | 1.241653 | 1 | 0.02939467 | 2.2 | 2.6 | 2.6 | -2.4 | 0.001067679 | 1.681847e-06 | 2 | 2
[23 empty] | 10 | 14 | -14 | [33 empty] | Cs_2 | 1.061965 | 1 | 0.4719836 | 2.2 | [11 empty] | -1.147932 |  | -0.4716928 |  | 1.241653 |  | 0.02939467 |  |  |  | -2.3 | 0.002323619 | 3.151176e-06 | 2 | 2
[23 empty] | -10 | -6 | 6 | [33 empty] | Cs_3 | 1.513664 | 1 | -0.06078697 | 2.2 | [11 empty] | -0.51277 | 1 | -0.532002 | 2.2 | 2.258409 | 1 | 0.4255568 | 2.2 | 2.6 | 2.6 | -2.2 | 0.004820421 | 5.81028e-06 | 2.000001 | 2.000002
[23 empty] | -10 | -4 | 4 | [33 empty] | Cs_9 | 1.241653 | 1 | 0.02939467 | 2.2 | [6 empty] | C0 | avg | -0.7266691 | -0.2020489 |  | -0.51277 | 1.5 | -0.532002 | 2.7 | 2.258409 | 1.5 | 0.4255568 | 2.7 | 3.1 | 3.1 | -2.1 | 0.009532363 | 1.054289e-05 | 2.000003 | 2.000005
[23 empty] | 10 | 16 | -16 | [33 empty] | Cs_10 | 2.258409 | 1 | 0.4255568 | 2.2 | [7 empty] | stdev | 0.456893 | 0.3758814 |  | -0.51277 |  | -0.532002 |  | 2.258409 |  | 0.4255568 |  |  |  | -2 | 0.0179685 | 1.88261e-05 | 2.000011 | 2.000014
[23 empty] | 10 | 18 | -18 | [33 empty] | Cs_11 | 1.184833 | 1 | 0.1178237 | 2.2 | [7 empty] | max | -0.2697761 | 0.1738324 |  | -0.887416 | 1.5 | -0.08508134 | 2.7 | 1.184833 | 1.5 | 0.1178237 | 2.7 | 3.1 | 3.1 | -1.9 | 0.03228631 | 3.308257e-05 | 2.000039 | 2.000038
[23 empty] | -10 | -2 | 2 | [33 empty] | Cs_12 | 1.17527 | 1 | -0.01521088 | 2.2 | [7 empty] | min | -1.183562 | -0.5779303 |  | -0.887416 | 1 | -0.08508134 | 2.2 | 1.184833 | 1 | 0.1178237 | 2.2 | 2.6 | 2.6 | -1.8 | 0.05529945 | 5.721057e-05 | 2.000126 | 2.000102
[23 empty] | -10 | 0 | 0 | [44 empty] | Cs | avg | 1.566868 | 0.1020464 |  | -0.887416 |  | -0.08508134 |  | 1.184833 |  | 0.1178237 |  |  |  | -1.7 | 0.09028566 | 9.736244e-05 | 2.000378 | 2.000259
[23 empty] | 10 | 20 | -20 | [33 empty] | Cs_14 | 3.224242 | 1 | 0.6463437 | 2.2 | [7 empty] | stdev | 0.7898234 | 0.446409 |  | 0.3278485 | 1 | 0.4930194 | 2.2 | 1.17527 | 1 | -0.01521088 | 2.2 | 2.6 | 2.6 | -1.6 | 0.1405116 | 0.000163059 | 2.001053 | 2.000623
[23 empty] | 10 | 22 | -22 | [45 empty] | max | 2.356691 | 0.5484554 |  | 0.3278485 | 1.5 | 0.4930194 | 2.7 | 1.17527 | 1.5 | -0.01521088 | 2.7 | 3.1 | 3.1 | -1.5 | 0.2084498 | 0.0002687425 | 2.002733 | 2.001427
[23 empty] | -10 | 2 | -2 | [45 empty] | min | 0.7770446 | -0.3443625 |  | 0.3278485 |  | 0.4930194 |  | 1.17527 |  | -0.01521088 |  |  |  | -1.4 | 0.2947719 | 0.000435879 | 2.006611 | 2.00311
| Table | [21 empty] | -10 | 4 | -4 | [49 empty] | -0.5204327 | 1.5 | 0.2184038 | 2.7 | 3.224242 | 1.5 | 0.6463437 | 2.7 | 3.1 | 3.1 | -1.3 | 0.3973438 | 0.0006957188 | 2.014897 | 2.006445
|  |  | 37 | experiments |  | 7 | literature sources | [49 empty] | uncertainties in slope | [14 empty] | 0.456893 | 0.3758814 |  | -0.5204327 | 1 | 0.2184038 | 2.2 | 3.224242 | 1 | 0.6463437 | 2.2 | 2.6 | 2.6 | -1.2 | 0.5105548 | 0.001092798 | 2.031277 | 2.012702
|  |  | C0 (mg g-1) | [5 empty] | initial rate | [5 empty] | qe (mg g-1) | [5 empty] | k2 (g mg-1 min-1) | [5 empty] | k0 (mg L-1 min-1) | [5 empty] | log C0 | [5 empty] | log initial rate | [5 empty] | log k' | [5 empty] | log k2 | [5 empty] | initial rate | [12 empty] | uncertainties |  | -0.7266691 | -0.2020489 |  | -0.5204327 |  | 0.2184038 | [7 empty] | -1.1 | 0.6253366 | 0.001689211 | 2.06118 | 2.023808
| ID | data set | 1 | 2 | 3 | 4 | 5 | 6 | 1 | 2 | 3 | 4 | 5 | 6 | 1 | 2 | 3 | 4 | 5 | 6 | 1 | 2 | 3 | 4 | 5 | 6 | 1 | 2 | 3 | 4 | 5 | 6 | 1 | 2 | 3 | 4 | 5 | 6 | 1 | 2 | 3 | 4 | 5 | 6 | 1 | 2 | 3 | 4 | 5 | 6 | 1 | 2 | 3 | 4 | 5 | 6 | 1 | data set (C0) | 3 | data set (C0) |  | 5 | data set (C0) | 7 | data set (C0) | 9 | data set (C0) | ID | slope (order of reaction) | m | c | k2 slope | k' slope |  | -1.156833 | 1 | -0.4122079 | 2.2 |  |  |  |  | 2.6 |  | -1 | 0.7300976 | 0.002569603 | 2.111496 | 2.042441
C0 | proof_1 | As(V)/Fe2O3 | 1 | 2 | 4 | 8 | 10 |  | 0.003412017 | 0.006073812 | 0.01128346 | 0.02471209 | 0.02874181 |  | 0.03075065 | 0.06251963 | 0.1314101 | 0.2347759 | 0.257297 |  | 3.608299 | 1.553919 | 0.6534082 | 0.4483349 | 0.4341547 |  | 0.003412017 | 0.003036906 | 0.002820864 | 0.003089011 | 0.002874181 |  | 0 | 0.30103 | 0.60206 | 0.90309 | 1 |  | -2.466989 | -2.216539 | -1.947558 | -1.607091 | -1.541486 |  | -2.466989 | -2.517569 | -2.549618 | -2.510181 | -2.541486 |  | 0.5573025 | 0.1914285 | -0.1848154 | -0.3483974 | -0.3623555 |  | 0.9457085 | -2.486698 | 0.6650334 | -1.771048 |  | 0.467998 | -1.510898 | 1.493019 | -2.659721 | 0.5877921 | 0.5474912 | proof_1 | 0.9457085 | 0.03226391 | -2.486698 | -0.934393 | -0.05429145 |  | -1.156833 | 1.5 | -0.4122079 | 2.7 |  |  |  |  | 3.1 |  | -0.9 | 0.8125379 | 0.003846684 | 2.189308 | 2.071955
| proof_2 | As(V)/laterite | 0.5 | 2 | 3.6 | 4.3 | 5.8 |  | 0.006760231 | 0.01034372 | 0.01233711 | 0.01249847 | 0.01872996 |  | 0.2694093 | 0.7579574 | 0.926968 | 1.068883 | 1.042783 |  | 0.09314001 | 0.01800476 | 0.01435767 | 0.01093948 | 0.0172246 |  | 0.01352046 | 0.005171862 | 0.003426975 | 0.00290662 | 0.003229303 |  | -0.30103 | 0.30103 | 0.5563025 | 0.6334685 | 0.763428 |  | -2.170038 | -1.985323 | -1.908787 | -1.903143 | -1.727463 |  | -1.869008 | -2.286353 | -2.465089 | -2.536612 | -2.490891 |  | -1.030864 | -1.744613 | -1.842916 | -1.961003 | -1.763851 |  | 0.03226391 | 0.02173288 | 0.01191942 | 0.02219526 |  | 0.1071097 | 0.1811302 | 0.2515517 | 0.5173137 | 0.07782618 | 0.1118515 | proof_2 | 0.3603787 | 0.06851736 | -2.079729 | -0.8003189 | -0.6396213 | [11 empty] | -0.8 | 0.8619893 | 0.005666894 | 2.29946 | 2.116022
| proof_3 | As(III)/HFO | 50 | 75 | 100 |  |  |  | 0.2280152 | 0.3006088 | 0.361249 |  |  |  | 16.00899 | 19.01097 | 28.10355 |  |  |  | 0.000889684 | 0.0008317507 | 0.0004573876 |  |  |  | 0.004560303 | 0.004008117 | 0.00361249 |  |  |  | 1.69897 | 1.875061 | 2 |  |  |  | -0.6420363 | -0.5219983 | -0.4421933 |  |  |  | -2.341006 | -2.39706 | -2.442193 |  |  |  | -3.050764 | -3.080007 | -3.339716 |  |  |  | 0.9965204 | 0.02687291 | 0.9996789 | 0.002549352 |  | 0.9502267 | 0.0531079 | 0.9462756 | 0.1137543 | 0.9500351 | 0.04295978 | proof_3 | 0.6650334 | 0.01191942 | 0.02219526 | -0.9077742 | -0.3349666 | [11 empty] | -0.7 | 0.8716773 | 0.008215649 | 2.441337 | 2.177921
| proof_4 | HPO4-2/iron hydroxide | 2.8 | 14 | 53 | 110 |  |  | 0.0780348 | 0.06238944 | 0.2082114 | 0.552091 |  |  | 0.365322 | 1.68523 | 3.844275 | 8.847895 |  |  | 0.5847048 | 0.0219681 | 0.01408885 | 0.0070523 |  |  | 0.02786957 | 0.004456389 | 0.003928517 | 0.005019009 |  |  | 0.447158 | 1.146128 | 1.724276 | 2.041393 |  |  | -1.107712 | -1.204889 | -0.6814955 | -0.2579893 |  |  | -1.55487 | -2.351017 | -2.405771 | -2.299382 |  |  | -0.2330633 | -1.658207 | -1.851124 | -2.151669 |  |  | 859.173 | 3 | 3112.985 | 1 |  | 19.09109 | 1 | 35.22705 | 2 | 57.04218 | 3 | proof_4 | 0.5283072 | 0.2287163 | 0.3364146 | -1.147932 | -0.4716928 |  | -0.7266691 |  | -0.2020489 |  | 1.566868 |  | 0.1020464 |  |  |  | -0.6 | 0.8402436 | 0.01172133 | 2.605988 | 2.25949
| proof_5a (1) | Cu(II)/soil | 20 | 50 | 100 |  |  |  | 0.1307969 | 0.1741778 | 0.2816481 |  |  |  | 0.8312538 | 1.223971 | 1.841298 |  |  |  | 0.1892911 | 0.1162654 | 0.08307273 |  |  |  | 0.006539844 | 0.003483556 | 0.002816481 |  |  |  | 1.30103 | 1.69897 | 2 |  |  |  | -0.8834026 | -0.7590073 | -0.5502931 |  |  |  | -2.184433 | -2.457977 | -2.550293 |  |  |  | -0.7228699 | -0.9345497 | -1.080542 |  |  |  | 0.6204544 | 0.002166459 | 0.02023189 | 6.499194e-06 |  | 0.05384546 | 0.002820449 | 0.4558394 | 0.02588008 | 0.1052737 | 0.005536627 | proof_5a (1) | 0.467998 | 0.1071097 | 0.1811302 | -0.51277 | -0.532002 |  | 0.456893 |  | 0.3758814 |  | 0.7898234 |  | 0.446409 |  |  |  | -0.5 | 0.7720586 | 0.01645697 | 2.775209 | 2.359933
| proof_5b | Pb(II)/soil | 20 | 50 | 100 |  |  |  | 0.09123779 | 0.1241104 | 0.4188015 |  |  |  | 0.842055 | 2.984025 | 3.441391 |  |  |  | 0.1286749 | 0.0139381 | 0.03536228 |  |  |  | 0.004561889 | 0.002482209 | 0.004188015 |  |  |  | 1.30103 | 1.69897 | 2 |  |  |  | -1.039825 | -0.9061917 | -0.3779917 |  |  |  | -2.340855 | -2.605162 | -2.377992 |  |  |  | -0.8905062 | -1.855797 | -1.45146 |  |  |  | 2 | data set (C0) | 4 | data set (C0) |  | 6 | data set (C0) | 8 | data set (C0) |  |  | proof_5b | 0.9149187 | 0.3991497 | 0.674991 | -0.887416 | -0.08508134 | [11 empty] | -0.4 | 0.6762245 | 0.02273846 | 2.923922 | 2.47482
| proof_7 | Hg(II)/raw activated sludge | 50 | 100 | 150 | 200 |  |  | 0.8734423 | 1.549821 | 4.044392 | 6.757871 |  |  | 21.0914 | 36.13516 | 40.54572 | 48.06724 |  |  | 0.001963466 | 0.00118692 | 0.002460159 | 0.002924903 |  |  | 0.01746885 | 0.01549821 | 0.02696261 | 0.03378935 |  |  | 1.69897 | 2 | 2.176091 | 2.30103 |  |  | -0.05876576 | 0.1902814 | 0.6068532 | 0.8298099 |  |  | -1.757736 | -1.809719 | -1.569238 | -1.47122 |  |  | -2.706977 | -2.925579 | -2.609037 | -2.533889 |  |  | 0.3603787 | -2.079729 | 0.5283072 | -1.520815 |  | 0.9149187 | -2.299534 | 1.218404 | -3.052379 |  |  | proof_7 | 1.493019 | 0.2515517 | 0.5173137 | 0.3278485 | 0.4930194 |  | -1.183562 | 1.6 | -0.5779303 | 2.8 | 0.7770446 | 1.6 | -0.3443625 | 3.2 |  |  | -0.3 | 0.5645821 | 0.03091793 | 3.02592 | 2.595723
| proof_8 | Cr(VI)/activated carbon | 100 | 200 | 300 | 400 | 500 |  | 0.272793 | 0.4741492 | 0.8462624 | 1.392992 | 1.87165 |  | 6.408859 | 11.95191 | 16.85255 | 21.70937 | 25.86895 |  | 0.006641584 | 0.003319255 | 0.002979707 | 0.002955657 | 0.002796836 |  | 0.00272793 | 0.002370746 | 0.002820875 | 0.003482481 | 0.003743299 |  | 2 | 2.30103 | 2.477121 | 2.60206 | 2.69897 |  | -0.5641668 | -0.324085 | -0.07249497 | 0.1439487 | 0.2722246 |  | -2.564167 | -2.625115 | -2.549616 | -2.458111 | -2.426745 |  | -2.177728 | -2.478959 | -2.525826 | -2.529346 | -2.553333 |  | 0.06851736 | 0.03721212 | 0.2287163 | 0.3364146 |  | 0.3991497 | 0.674991 | 0.1134075 | 0.2754007 |  |  | proof_8 | 1.218404 | 0.1134075 | 0.2754007 | -0.5204327 | 0.2184038 |  | -0.2697761 | 1.6 | 0.1738324 | 2.8 | 2.356691 | 1.6 | 0.5484554 | 3.2 |  |  | -0.2 | 0.4493233 | 0.04137118 | 3.061336 | 2.71083
| proof_9 | Rose Bengal dye/ZnCl2-activated carbon | 10 | 20 | 30 | 40 | 50 |  | 14.7035 | 17.75116 | 26.78538 | 30.77651 | 36.7941 |  | 166.2068 | 313.7052 | 439.4465 | 567.3279 | 674.8086 |  | 0.0005322591 | 0.000180378 | 0.000138703 | 9.56205e-05 | 8.080106e-05 |  | 1.47035 | 0.8875582 | 0.892846 | 0.7694127 | 0.7358821 |  | 1 | 1.30103 | 1.477121 | 1.60206 | 1.69897 |  | 1.167421 | 1.249227 | 1.427898 | 1.488219 | 1.565778 |  | 0.1674206 | -0.05180314 | -0.04922342 | -0.1138407 | -0.1331918 |  | -3.273877 | -3.743816 | -3.857914 | -4.019449 | -4.092583 |  | 0.9021658 | 0.05780762 | 0.727355 | 0.2777159 |  | 0.8401034 | 0.1979093 | 0.9746674 | 0.06260056 |  |  | proof_9 | 0.5877921 | 0.07782618 | 0.1118515 | -1.156833 | -0.4122079 | [11 empty] | -0.1 | 0.3408681 | 0.05447831 | 3.022949 | 2.806667
|  |  | 27 | experiments |  | 6 | literature sources | [19 empty] | 0 | #VALUE! |  | 0 | #VALUE! | [13 empty] | #NUM! | #VALUE! |  | #NUM! | #VALUE! | [7 empty] | 27.66413 | 3 | 5.335547 | 2 |  | 5.254041 | 1 | 115.4247 | 3 | [12 empty] | 3.2 |  |  |  | 3.6 |  |  | 0 | 0.2464957 | 0.07059719 | 2.918578 | 2.870623
|  |  | Cs (g L-1) | [23 empty] | #VALUE! | [17 empty] | #VALUE! | [11 empty] | 0.09244581 | 0.01002516 | 0.4115099 | 0.1542522 |  | 0.2057908 | 0.0391681 | 0.4523297 | 0.01175649 | [12 empty] | 3.2 |  |  |  | 3.6 |  |  | 0.1 | 0.1699135 | 0.09003045 | 2.768493 | 2.893661
Cs | Cs_1 | Cr(VI)/Fe2O3 | 1 | 1.5 | 2 | 3 |  |  | 1.985097 | 1.254763 | 1.070618 | 0.8102271 |  |  | 48.71004 | 39.34516 | 29.77299 | 19.61909 |  |  | 0.0008366519 | 0.0008105483 | 0.001207786 | 0.002104986 |  |  | 1.985097 | 0.8365085 | 0.5353092 | 0.2700757 |  |  | 0 | 0.1760913 | 0.30103 | 0.4771213 |  |  | 0.2977817 | 0.2746529 | 0.3306647 | 0.385728 |  |  | 0.2977817 | 0.0985616 | 0.02963468 | -0.09139323 |  |  | -3.077455 | -3.091221 | -2.91801 | -2.676751 | [17 empty] | 0.7898234 | 0.446409 | [11 empty] | 0.2 | 0.1116457 | 0.1129873 | 2.598998 | 2.872413
| Cs_2 | Cr(VI)/Mg-Al-CO3 | 0.5 | 1 | 1.5 | 2 |  |  | 2.692513 | 2.653698 | 5.118481 | 4.584183 |  |  | 6.568916 | 6.079328 | 5.209266 | 4.253737 |  |  | 0.06239797 | 0.07180265 | 0.1886201 | 0.2533499 |  |  | 5.385027 | 2.653698 | 3.412321 | 2.292092 |  |  | -0.30103 | 0 | 0.1760913 | 0.30103 |  |  | 0.1291279 | 0.4238516 | 0.8852324 | 0.962292 |  |  | 0.4301579 | 0.4238516 | 0.7091411 | 0.661262 |  |  | -1.20483 | -1.14386 | -0.724412 | -0.5962793 | [17 empty] | 1.566868 | 0.1020464 | [11 empty] | 0.3 | 0.06992813 | 0.1395429 | 2.434983 | 2.809988
| Cs_3 | Cr(VI)/chitin | 0.5 | 0.8 | 1 | 1.5 | 2 | 2.5 | 0.4286737 | 0.6393029 | 0.1674661 | 0.17137 | 0.2414711 | 0.7165199 | 46.10149 | 28.33987 | 25.82055 | 19.85201 | 14.10417 | 12.79085 | 0.0002016958 | 0.000795996 | 0.0002511864 | 0.0004348365 | 0.001213865 | 0.004379547 | 0.8573474 | 0.7991286 | 0.1674661 | 0.1142467 | 0.1207356 | 0.286608 | -0.30103 | -0.09691001 | 0 | 0.1760913 | 0.30103 | 0.39794 | -0.6689032 | -0.2912033 | -0.776073 | -0.5899739 | -0.3161048 | 0.2531683 | -0.3678732 | -0.1942933 | -0.776073 | -0.7660652 | -0.6171348 | -0.1447717 | -3.695303 | -3.099089 | -3.600004 | -3.361674 | -2.91583 | -2.358571 | 1 | data set (C0) | 3 | data set (C0) |  | 5 | data set (C0) | 7 | data set (C0) | 9 | data set (C0) | ID | slope (order of reaction) | m | c | k2 slope | [12 empty] | 0.4 | 0.04175008 | 0.1695994 | 2.294294 | 2.715223
| Cs_9 | Cu(II)/Fe2O3 | 0.05 | 0.1 | 0.5 |  |  |  | 0.01603167 | 0.0985767 | 0.02612498 |  |  |  | 0.7796369 | 0.3796638 | 0.1800143 |  |  |  | 0.0263751 | 0.6838736 | 0.8061985 |  |  |  | 0.3206334 | 0.985767 | 0.05224996 |  |  |  | -1.30103 | -1 | -0.30103 |  |  |  | -3.096051 | -2.006226 | -1.883974 |  |  |  | -1.795021 | -1.006226 | -1.582944 |  |  |  | -1.578806 | -0.1650242 | -0.093558 |  |  |  | 0.201267 | 0.2741924 | 0.939213 | -0.4728681 |  | 1.425557 | -0.3345462 | 0.9847891 | 0.3621188 | 1.646344 | -0.4900063 | Cs_1 | 0.201267 | 0.09152093 | 0.2741924 | 0.8749085 | -0.798733 | [11 empty] | 0.5 | 0.02376065 | 0.2028518 | 2.185503 | 2.600637
| Cs_10 | Zn(II)/Fe2O3 | 0.05 | 0.1 | 0.5 |  |  |  | 0.09185883 | 0.2835286 | 0.2973853 |  |  |  | 1.577622 | 0.9529922 | 0.197205 |  |  |  | 0.03690751 | 0.3121894 | 7.646865 |  |  |  | 1.837177 | 2.835286 | 0.5947705 |  |  |  | -1.30103 | -1 | -0.30103 |  |  |  | -2.337909 | -1.547403 | -0.8277105 |  |  |  | -1.036879 | -0.5474031 | -0.5266805 |  |  |  | -1.432885 | -0.5055818 | 0.8834834 |  |  |  | 0.09152093 | 0.02704408 | 0.5363404 | 0.134975 |  | 0.3684069 | 0.3548518 | 0.0005658302 | 0.0004192385 | 0.1277352 | 0.02490582 | Cs_2 | 1.471984 | 0.2333839 | 0.5353251 | 1.061965 | 0.4719836 | [11 empty] | 0.6 | 0.01289006 | 0.2387656 | 2.108939 | 2.479721
| Cs_11 | Hg(II)/Lessonia nigrescens | 0.1 | 0.2 | 0.4 |  |  |  | 2.521828 | 1.996771 | 2.969289 |  |  |  | 253.3642 | 215.0383 | 120.9326 |  |  |  | 3.928483e-05 | 4.318138e-05 | 0.0002030324 |  |  |  | 25.21828 | 9.983856 | 7.423222 |  |  |  | -1 | -0.69897 | -0.39794 |  |  |  | -0.5982845 | -0.3986417 | 0.07471241 |  |  |  | 0.4017155 | 0.3003283 | 0.4726524 |  |  |  | -4.405775 | -4.364703 | -3.692435 |  |  |  | 0.7074399 | 0.03191801 | 0.4339513 | 0.3136804 |  | 0.937395 | 0.26729 | 0.9999997 | 0.0002408856 | 0.982261 | 0.03037998 | Cs_3 | 0.939213 | 0.5363404 | 0.134975 | 1.513664 | -0.06078697 | [11 empty] | 0.7 | 0.006665718 | 0.2765684 | 2.059604 | 2.364396
| Cs_12 | Hg(II)/Lessonia trabeculata | 0.1 | 0.2 | 0.4 |  |  |  | 2.384668 | 2.358056 | 2.33491 |  |  |  | 208.5073 | 151.1856 | 91.35886 |  |  |  | 5.485113e-05 | 0.0001031651 | 0.0002797492 |  |  |  | 23.84668 | 11.79028 | 5.837275 |  |  |  | -1 | -0.69897 | -0.39794 |  |  |  | -0.622572 | -0.326416 | -0.02966987 |  |  |  | 0.377428 | 0.372554 | 0.3682701 |  |  |  | -4.260814 | -3.986467 | -3.553231 |  |  |  | 4.836202 | 2 | 3.06653 | 4 |  | 14.97316 | 1 | 3029104.6 | 1 | 166.1192 | 3 | Cs_9 | 1.029395 | 0.7951332 | 0.7658772 | 1.241653 | 0.02939467 | [11 empty] | 0.8 | 0.003285751 | 0.3152621 | 2.030383 | 2.263247
don't use as they did not capture the initial kinetics (<60% adsorption progress) | Cs_13 | Eriochrome Black-T dye/TiO2 | 0.2 | 0.4 | 0.6 | 0.8 | 1 |  | 15.67407 | 21.70703 | 20.56419 | 15.55741 | 16.14766 |  | 98.36365 | 56.41046 | 34.44893 | 27.701 | 22.68498 |  | 0.001619991 | 0.006821521 | 0.01732847 | 0.02027433 | 0.03137854 |  | 78.37035 | 54.26758 | 34.27365 | 19.44677 | 16.14766 |  | -0.69897 | -0.39794 | -0.2218487 | -0.09691001 | 0 |  | 0.4962118 | 0.9386605 | 1.091263 | 1.095027 | 1.20811 |  | 1.195182 | 1.3366 | 1.313112 | 1.191937 | 1.20811 |  | -2.790487 | -2.166119 | -1.76124 | -1.693054 | -1.503367 |  | 0.004926925 | 0.002037518 | 0.3017324 | 0.3935816 |  | 1.069742 | 0.07144395 | 0.1757665 | 5.802588e-08 | 0.1533186 | 0.002768829 | Cs_10 | 1.425557 | 0.3684069 | 0.3548518 | 2.258409 | 0.4255568 | [11 empty] | 0.9 | 0.001543896 | 0.3536543 | 2.014429 | 2.180868
| Cs_14 | methylene blue/rafia fibres | 1 | 1.25 | 1.5 | 1.75 | 2 |  | 0.3386703 | 0.3419682 | 0.423228 | 0.4948251 | 0.4934999 |  | 7.048766 | 5.693467 | 4.195059 | 3.535162 | 2.935331 |  | 0.006816334 | 0.01054951 | 0.02404907 | 0.03959434 | 0.05727604 |  | 0.3386703 | 0.2735746 | 0.282152 | 0.2827572 | 0.2467499 |  | 0 | 0.09691001 | 0.1760913 | 0.243038 | 0.30103 |  | -0.4702229 | -0.3691042 | -0.1973343 | -0.06251025 | -0.00568294 |  | -0.4702229 | -0.4660142 | -0.3734256 | -0.3055483 | -0.3067129 |  | -2.166449 | -1.976768 | -1.618902 | -1.402367 | -1.242027 |  | 2 | data set (C0) | 4 | data set (C0) |  | 6 | data set (C0) | 8 | data set (C0) |  |  | Cs_11 | 1.117824 | 0.2624777 | 0.1944766 | 1.184833 | 0.1178237 | [11 empty] | 1 | 0.0006915076 | 0.3904131 | 2.006384 | 2.118186
[57 empty] | 1.471984 | 0.5353251 | 1.029395 | -1.435901 |  | 1.117824 | 0.4739206 | 0.980465 | 1.243457 |  |  | Cs_12 | 0.9847891 | 0.0005658302 | 0.0004192385 | 1.17527 | -0.01521088 | [11 empty] | 1.1 | 0.0002952375 | 0.4241387 | 2.002632 | 2.073448
[57 empty] | 0.2333839 | 0.05376022 | 0.7951332 | 0.7658772 |  | 0.2624777 | 0.1944766 | 0.146028 | 0.05485383 |  |  | Cs_13 | 0.980465 | 0.146028 | 0.05485383 | [13 empty] | 1.2 | 0.0001201549 | 0.4534502 | 2.001011 | 2.043411
| C0 experiments | [55 empty] | 0.9521301 | 0.1055386 | 0.6263133 | 0.5768924 |  | 0.9477448 | 0.1117422 | 0.9376051 | 0.08060694 |  |  | Cs_14 | 1.646344 | 0.1277352 | 0.02490582 | 3.224242 | 0.6463437 | [11 empty] | 1.3 | 4.661302e-05 | 0.4770781 | 2.000362 | 2.024402
[57 empty] | 39.77993 | 2 | 1.676039 | 1 |  | 18.13685 | 1 | 45.08083 | 3 | [19 empty] | 1.4 | 1.723727e-05 | 0.4939551 | 2.000121 | 2.013045
| proof_1 | [7 empty] | initial rate | 0.003412017 | 0.006073812 | 0.01128346 | 0.02471209 | 0.02874181 | [42 empty] | 0.4430849 | 0.02227681 | 0.5577938 | 0.3328048 |  | 0.2264624 | 0.01248632 | 0.2929117 | 0.01949244 | [19 empty] | 1.5 | 6.076108e-06 | 0.5032962 | 2.000037 | 2.006633
[9 empty] | SSE | 6.826422e-06 | 2.606389e-06 | 5.978954e-05 | 0.0001942468 | 0.0002520569 |  | 0.0005155261 | [68 empty] | 1.6 | 2.041634e-06 | 0.5046589 | 2.000011 | 2.003207
[9 empty] | k2 (g mg-1 min-1) | 3.608299 | 1.553919 | 0.6534082 | 0.4483349 | 0.4341547 | [70 empty] | 1.7 | 6.539221e-07 | 0.4979783 | 2.000003 | 2.001475
| experimental | [6 empty] | model | qe (mg g-1) | 0.03075065 | 0.06251963 | 0.1314101 | 0.2347759 | 0.257297 | [70 empty] | 1.8 | 1.996502e-07 | 0.4835719 | 2.000001 | 2.000645
|  | C0 (mg L-1) and qt (mg g-1) | [82 empty] | 1.9 | 5.810439e-08 | 0.4621148 | 2 | 2.000268
| time (minutes) | 1 | 2 | 4 | 8 | 10 |  |  | time (minutes) | 1 | 2 | 4 | 8 | 10 | [70 empty] | 2 | 1.611921e-08 | 0.4345871 | 2 | 2.000106
| 0 | 0 | 0 | 0 | 0 | 0 |  |  | 0 | 0 | 0 | 0 | 0 | 0 | [70 empty] | 2.1 | 4.262596e-09 | 0.4021999 | 2 | 2.00004
| 5 | 0.011238 | 0.020603 | 0.03746 | 0.089904 | 0.101142 |  |  | 5 | 0.01097261 | 0.02044019 | 0.03947135 | 0.0809547 | 0.09220785 | [70 empty] | 2.2 | 1.074485e-09 | 0.366307 | 2 | 2.000014
| 10 | 0.014984 | 0.029968 | 0.058063 | 0.11238 | 0.125491 |  |  | 10 | 0.01617395 | 0.030808 | 0.06070799 | 0.1203951 | 0.1357624 | [70 empty] | 2.3 | 2.581796e-10 | 0.3283119 | 2 | 2.000005
| 15 | 0.01873 | 0.03746 | 0.07492 | 0.138602 | 0.157332 |  |  | 15 | 0.01920919 | 0.03707678 | 0.07397479 | 0.1437377 | 0.1611328 | [70 empty] | 2.4 | 5.913425e-11 | 0.2895784 | 2 | 2.000002
| 20 | 0.022476 | 0.041206 | 0.086158 | 0.161078 | 0.179808 |  |  | 20 | 0.02119824 | 0.0412762 | 0.08304937 | 0.1591677 | 0.1777403 | [70 empty] | 2.5 | 1.291076e-11 | 0.2513529 | 2 | 2
| 25 | 0.0239744 | 0.044952 | 0.09365 | 0.172316 | 0.192919 |  |  | 25 | 0.02260249 | 0.04428575 | 0.08964769 | 0.1701252 | 0.1894564 | [70 empty] | 2.6 | 2.686954e-12 | 0.2147038 | 2 | 2
| 30 | 0.0239744 | 0.046825 | 0.0958976 | 0.179808 | 0.202284 |  |  | 30 | 0.0236468 | 0.0465484 | 0.09466163 | 0.1783088 | 0.1981646 | [70 empty] | 2.7 | 5.330455e-13 | 0.180482 | 2 | 2
| 35 | 0.0239744 | 0.048698 | 0.097396 | 0.1873 | 0.20603 |  |  | 35 | 0.02445382 | 0.04831149 | 0.09860069 | 0.1846533 | 0.2048915 | [70 empty] | 2.8 | 1.008008e-13 | 0.1493021 | 2 | 2
| 40 | 0.0239744 | 0.048698 | 0.097396 | 0.1873 | 0.20603 |  |  | 40 | 0.0250962 | 0.04972401 | 0.1017771 | 0.1897162 | 0.2102443 | [70 empty] | 2.9 | 1.817017e-14 | 0.1215448 | 2 | 2
[85 empty] | 3 | 3.122121e-15 | 0.09737441 | 2 | 2
| proof_2 | [7 empty] | initial rate | 0.006760231 | 0.01034372 | 0.01233711 | 0.01249847 | 0.01872996
[9 empty] | SSE | 0.0006046299 | 0.003977233 | 0.007482835 | 0.01906686 | 0.008134737 |  | 0.03926629
[9 empty] | k2 (g mg-1 min-1) | 0.09314001 | 0.01800476 | 0.01435767 | 0.01093948 | 0.0172246
| experimental | [6 empty] | model | qe (mg g-1) | 0.2694093 | 0.7579574 | 0.926968 | 1.068883 | 1.042783
C0 (mg L-1) and qt (mg g-1)
| time (minutes) | 0.5 | 2 | 3.6 | 4.3 | 5.8 |  |  | time (minutes) | 0.5 | 2 | 3.6 | 4.3 | 5.8
| 0 | 0 | 0 | 0 | 0 | 0 |  |  | 0 | 0 | 0 | 0 | 0 | 0
| 15 | 0.085 | 0.13 | 0.15 | 0.21 | 0.23 |  |  | 15 | 0.0736734 | 0.1287918 | 0.1542606 | 0.1595012 | 0.2213206
| 30 | 0.125 | 0.25 | 0.275 | 0.34 | 0.4 |  |  | 30 | 0.1157056 | 0.2201721 | 0.264504 | 0.2775811 | 0.365143
| 60 | 0.15 | 0.325 | 0.41 | 0.41 | 0.5 |  |  | 60 | 0.161885 | 0.3412249 | 0.4115695 | 0.4407124 | 0.5408877
| 90 | 0.175 | 0.385 | 0.46 | 0.5 | 0.61 |  |  | 90 | 0.1867266 | 0.417794 | 0.5052008 | 0.548079 | 0.6442471
| 120 | 0.2 | 0.46 | 0.56 | 0.55 | 0.7 |  |  | 120 | 0.202244 | 0.4705933 | 0.5700427 | 0.6241009 | 0.7123052
| 150 | 0.21 | 0.525 | 0.65 | 0.7 | 0.8 |  |  | 150 | 0.2128573 | 0.5092042 | 0.6176038 | 0.6807559 | 0.7605091
| 180 | 0.22 | 0.56 | 0.7 | 0.76 | 0.83 |  |  | 180 | 0.2205741 | 0.5386684 | 0.6539801 | 0.7246086 | 0.7964409
| 210 | 0.23 | 0.58 | 0.7 | 0.8 | 0.84 |  |  | 210 | 0.2264378 | 0.5618918 | 0.6827019 | 0.7595577 | 0.8242578
| 240 | 0.24 | 0.585 | 0.7 | 0.8 | 0.84 |  |  | 240 | 0.2310443 | 0.5806674 | 0.7059553 | 0.7880651 | 0.8464299
| 300 | 0.24 | 0.585 | 0.7 | 0.81 | 0.85 |  |  | 300 | 0.2378176 | 0.6091648 | 0.7413045 | 0.8317697 | 0.8795534
| proof_3 | [7 empty] | initial rate | 0.2280152 | 0.3006088 | 0.361249
[9 empty] | SSE | 1.214542 | 0.3233982 | 2.288253 |  |  |  | 3.826193
[9 empty] | k2 (g mg-1 min-1) | 0.000889684 | 0.0008317507 | 0.0004573876
| experimental | [6 empty] | model | qe (mg g-1) | 16.00899 | 19.01097 | 28.10355
C0 (mg L-1) and qt (mg g-1)
| time (minutes) | 50 | 75 | 100 |  |  |  |  | time (minutes) | 50 | 75 | 100
| 0 | 0 | 0 | 0 |  |  |  |  | 0 | 0 | 0 | 0
| 15 | 2.022644 | 3.570899 | 3.596827 |  |  |  |  | 15 | 2.818147 | 3.644668 | 4.54282
| 30 | 4.609542 | 5.878575 | 7.889992 |  |  |  |  | 30 | 4.792623 | 6.116683 | 7.821351
| 45 | 6.399231 | 7.711626 | 10.66443 |  |  |  |  | 45 | 6.252958 | 7.903559 | 10.29891
| 60 | 7.236343 | 9.420766 | 12.46711 |  |  |  |  | 60 | 7.376837 | 9.255466 | 12.23707
| 75 | 8.47451 | 10.52529 | 13.25132 |  |  |  |  | 75 | 8.268526 | 10.31399 | 13.79469
| 90 | 9.392376 | 11.07573 | 14.92308 |  |  |  |  | 90 | 8.993242 | 11.16529 | 15.07382
| 105 | 9.933348 | 12.09955 | 16.91278 |  |  |  |  | 105 | 9.593871 | 11.8648 | 16.14303
| 120 | 10.24436 | 12.55236 | 17.39855 |  |  |  |  | 120 | 10.09977 | 12.44977 | 17.05006
| 150 | 10.87449 | 13.47283 | 18.35967 |  |  |  |  | 150 | 10.9048 | 13.37284 | 18.50578
| 180 | 11.34656 | 13.97825 | 19.24166 |  |  |  |  | 180 | 11.51679 | 14.06821 | 19.62268
| 210 | 11.62454 | 14.3645 | 20.44637 |  |  |  |  | 210 | 11.99774 | 14.61089 | 20.50673
| proof_4 | [7 empty] | initial rate | 0.0780348 | 0.06238944 | 0.2082114 | 0.552091
[9 empty] | SSE | 0.009643794 | 0.03574898 | 0.1372338 | 3.930469 |  |  | 4.113096
[9 empty] | k2 (g mg-1 min-1) | 0.5847048 | 0.0219681 | 0.01408885 | 0.0070523
| experimental | [6 empty] | model | qe (mg g-1) | 0.365322 | 1.68523 | 3.844275 | 8.847895
C0 (mg L-1) and qt (mg g-1)
| time (minutes) | 2.8 | 14 | 53 | 110 |  |  |  | time (minutes) | 2.8 | 14 | 53 | 110
| 0 | 0 | 0 | 0 | 0 |  |  |  | 0 | 0 | 0 | 0 | 0
| 5 | 0.15 | 0.25 | 0.9 | 3.2 |  |  |  | 5 | 0.1886696 | 0.2632229 | 0.8192093 | 2.104021
| 10 | 0.3 | 0.4 | 1.6 | 3.9 |  |  |  | 10 | 0.2488311 | 0.4553265 | 1.350606 | 3.399617
| 15 | 0.3 | 0.5 | 1.7 | 4.4 |  |  |  | 15 | 0.278425 | 0.6017037 | 1.723204 | 4.277631
| 30 | 0.3 | 1 | 2.2 | 5 |  |  |  | 30 | 0.3160086 | 0.8867849 | 2.379701 | 5.767087
| 45 | 0.3 | 1.1 | 2.6 | 5.8 |  |  |  | 45 | 0.3308974 | 1.053101 | 2.725864 | 6.524338
| 60 | 0.3 | 1.2 | 2.9 | 6.4 |  |  |  | 60 | 0.3388807 | 1.162075 | 2.939673 | 6.982777
| 120 | 0.4 | 1.3 | 3.3 | 7.5 |  |  |  | 120 | 0.3516049 | 1.375591 | 3.331662 | 7.805465
| 180 |  |  | 3.6 | 8.8 |  |  |  | 180 |  |  | 3.486637 | 8.124533
| 210 |  |  | 3.6 | 8.9 |  |  |  | 210 |  |  | 3.533599 | 8.220544
| proof_5a (1) | [7 empty] | initial rate | 0.1307969 | 0.1741778 | 0.2816481
[9 empty] | SSE | 0.0005311884 | 0.03219948 | 0.05711117 |  |  |  | 0.08984184
[9 empty] | k2 (g mg-1 min-1) | 0.1892911 | 0.1162654 | 0.08307273
| experimental | [6 empty] | model | qe (mg g-1) | 0.8312538 | 1.223971 | 1.841298
C0 (mg L-1) and qt (mg g-1)
| time (minutes) | 20 | 50 | 100 |  |  |  |  | time (minutes) | 20 | 50 | 100
| 0 | 0 | 0 | 0 |  |  |  |  | 0 | 0 | 0 | 0
| 10 | 0.5 | 0.8 | 1.2 |  |  |  |  | 10 | 0.5082473 | 0.7188356 | 1.113402
| 30 | 0.7 | 0.9 | 1.4 |  |  |  |  | 30 | 0.6859416 | 0.9916817 | 1.511839
| 60 | 0.75 | 1 | 1.5 |  |  |  |  | 60 | 0.7516389 | 1.09565 | 1.660384
| 90 | 0.775 | 1.1 | 1.8 |  |  |  |  | 90 | 0.7764268 | 1.135326 | 1.716605
| 120 | 0.8 | 1.2 | 1.8 |  |  |  |  | 120 | 0.7894442 | 1.156261 | 1.746167
| 150 | 0.8 | 1.2 | 1.8 |  |  |  |  | 150 | 0.7974662 | 1.169197 | 1.764399
| 210 | 0.8 | 1.2 | 1.8 |  |  |  |  | 210 | 0.8068362 | 1.18434 | 1.785707
| 240 | 0.8 | 1.25 | 1.8 |  |  |  |  | 240 | 0.8098097 | 1.189153 | 1.792472
| proof_5b | [7 empty] | initial rate | 0.09123779 | 0.1241104 | 0.4188015
[9 empty] | SSE | 0.005930109 | 0.07175851 | 0.07146745 |  |  |  | 0.1491561
[9 empty] | k2 (g mg-1 min-1) | 0.1286749 | 0.0139381 | 0.03536228
| experimental | [6 empty] | model | qe (mg g-1) | 0.842055 | 2.984025 | 3.441391
C0 (mg L-1) and qt (mg g-1)
| time (minutes) | 20 | 50 | 100 |  |  |  |  | time (minutes) | 20 | 50 | 100
| 0 | 0 | 0 | 0 |  |  |  |  | 0 | 0 | 0 | 0
| 10 | 0.4 | 0.8 | 1.75 |  |  |  |  | 10 | 0.4379035 | 0.876538 | 1.889085
| 30 | 0.7 | 1.8 | 2.9 |  |  |  |  | 30 | 0.6439496 | 1.656463 | 2.701444
| 60 | 0.75 | 2.15 | 3.05 |  |  |  |  | 60 | 0.7297972 | 2.130348 | 3.026852
| 90 | 0.7375 | 2.15 | 3.2 |  |  |  |  | 90 | 0.7637361 | 2.354915 | 3.153471
| 120 | 0.775 | 2.5 | 3.225 |  |  |  |  | 120 | 0.7819175 | 2.48594 | 3.220838
| 150 | 0.8 | 2.6 | 3.25 |  |  |  |  | 150 | 0.7932479 | 2.571795 | 3.262657
| 210 | 0.8 | 2.7 | 3.25 |  |  |  |  | 210 | 0.8066057 | 2.677475 | 3.311801
| 240 | 0.8 | 2.75 | 3.25 |  |  |  |  | 240 | 0.8108728 | 2.712305 | 3.327464
| proof_7 | [7 empty] | initial rate | 0.8734423 | 1.549821 | 4.044392 | 6.757871
[9 empty] | SSE | 2.660463 | 5.010815 | 5.809174 | 8.180449 |  |  | 21.6609
[9 empty] | k2 (g mg-1 min-1) | 0.001963466 | 0.00118692 | 0.002460159 | 0.002924903
| experimental | [6 empty] | model | qe (mg g-1) | 21.0914 | 36.13516 | 40.54572 | 48.06724
C0 (mg L-1) and qt (mg g-1)
| time (minutes) | 50 | 100 | 150 | 200 |  |  |  | time (minutes) | 50 | 100 | 150 | 200
| 0 | 0 | 0 | 0 | 0 |  |  |  | 0 | 0 | 0 | 0 | 0
| 10 | 6.5 | 11.5 | 20 | 28 |  |  |  | 10 | 6.176568 | 10.84628 | 20.24738 | 28.08851
| 20 | 8.5 | 15.5 | 26 | 34 |  |  |  | 20 | 9.554982 | 16.68455 | 27.00782 | 35.45726
| 30 | 12 | 20 | 31 | 40 |  |  |  | 30 | 11.68554 | 20.33275 | 30.39017 | 38.85501
| 40 | 13.2 | 23 | 34 | 42.5 |  |  |  | 40 | 13.15183 | 22.82856 | 32.42025 | 40.81037
| 50 | 15 | 26 | 34.5 | 42.5 |  |  |  | 50 | 14.22261 | 24.64354 | 33.77393 | 42.08099
| 60 | 15.5 | 26.5 | 34.5 | 43 |  |  |  | 60 | 15.03889 | 26.02282 | 34.74098 | 42.97296
| 70 | 15.5 | 27 | 35 | 43 |  |  |  | 70 | 15.68177 | 27.10649 | 35.46635 | 43.63359
| 80 | 15.5 | 27 | 35 | 43 |  |  |  | 80 | 16.20119 | 27.98038 | 36.03056 | 44.14254
| proof_8 | [7 empty] | initial rate | 0.272793 | 0.4741492 | 0.8462624 | 1.392992 | 1.87165
[9 empty] | SSE | 0.03318941 | 0.4319185 | 0.9874993 | 0.6644556 | 1.822096 |  | 3.939159
[9 empty] | k2 (g mg-1 min-1) | 0.006641584 | 0.003319255 | 0.002979707 | 0.002955657 | 0.002796836
| experimental | [6 empty] | model | qe (mg g-1) | 6.408859 | 11.95191 | 16.85255 | 21.70937 | 25.86895
C0 (mg L-1) and qt (mg g-1)
| time (minutes) | 100 | 200 | 300 | 400 | 500 |  |  | time (minutes) | 100 | 200 | 300 | 400 | 500
| 0 | 0 | 0 | 0 | 0 | 0 |  |  | 0 | 0 | 0 | 0 | 0 | 0
| 20 | 3 | 5 | 8 | 12 | 15 |  |  | 20 | 2.947043 | 5.287629 | 8.444411 | 12.20152 | 15.29735
| 40 | 4 | 7.5 | 11.8 | 15.6 | 19 |  |  | 40 | 4.037491 | 7.331664 | 11.25114 | 15.62255 | 19.22575
| 60 | 4.5 | 8.5 | 12.5 | 17.5 | 22 |  |  | 60 | 4.605527 | 8.416138 | 12.653 | 17.23315 | 21.02555
| 80 | 5 | 9.5 | 14 | 18.7 | 22.5 |  |  | 80 | 4.954019 | 9.088293 | 13.49363 | 18.16975 | 22.05802
| 100 | 5.3 | 9.5 | 14 | 18.7 | 22.5 |  |  | 100 | 5.189633 | 9.545713 | 14.05386 | 18.78222 | 22.72765
| 120 | 5.3 | 9.5 | 14 | 18.7 | 22.5 |  |  | 120 | 5.359568 | 9.877129 | 14.45392 | 19.214 | 23.19713
| proof_9 | [7 empty] | initial rate | 14.7035 | 17.75116 | 26.78538 | 30.77651 | 36.7941
[9 empty] | SSE | 181.0534 | 150.1092 | 1352.345 | 1743.69 | 5490.954 |  | 8918.151
[9 empty] | k2 (g mg-1 min-1) | 0.0005322591 | 0.000180378 | 0.000138703 | 9.56205e-05 | 8.080106e-05
| experimental | [6 empty] | model | qe (mg g-1) | 166.2068 | 313.7052 | 439.4465 | 567.3279 | 674.8086
C0 (mg L-1) and qt (mg g-1)
| time (minutes) | 10 | 20 | 30 | 40 | 50 |  |  | time (minutes) | 10 | 20 | 30 | 40 | 50
| 0 | 0 | 0 | 0 | 0 | 0 |  |  | 0 | 0 | 0 | 0 | 0 | 0
| 10 | 78 | 116 | 186 | 224 | 290 |  |  | 10 | 78.01708 | 113.364 | 166.4179 | 199.5259 | 238.1106
| 20 | 104 | 168 | 240 | 304 | 350 |  |  | 20 | 106.1892 | 166.5439 | 241.413 | 295.2234 | 352.0116
| 30 | 118 | 192 | 282 | 336 | 390 |  |  | 30 | 120.7199 | 197.4132 | 284.0869 | 351.4041 | 418.7878
| 40 | 128 | 220 | 300 | 376 | 450 |  |  | 40 | 129.5861 | 217.5774 | 311.6299 | 388.356 | 462.672
| 60 | 150 | 236 | 330 | 416 | 500 |  |  | 60 | 139.8578 | 242.3295 | 345.087 | 433.9924 | 516.8298
| 80 | 150 | 260 | 354 | 456 | 540 |  |  | 80 | 145.6295 | 256.9448 | 364.6624 | 461.0838 | 548.9589
| 120 | 150 | 280 | 408 | 504 | 580 |  |  | 120 | 151.8981 | 273.4363 | 386.5922 | 491.7827 | 585.3474
| 180 | 150 | 282 | 408 | 528 | 650 |  |  | 180 | 156.3858 | 285.6592 | 402.7387 | 514.6252 | 612.4103
| Cs_1 | [7 empty] | initial rate | 1.985097 | 1.254763 | 1.070618 | 0.8102271
[9 empty] | SSE | 4.542828 | 4.335812 | 3.81129 | 3.079994 |  |  | 15.76992
[9 empty] | k2 (g mg-1 min-1) | 0.0008366519 | 0.0008105483 | 0.001207786 | 0.002104986
| experimental | [6 empty] | model | qe (mg g-1) | 48.71004 | 39.34516 | 29.77299 | 19.61909
Cs (g L-1) and qt (mg g-1)
| time (minutes) | 1 | 1.5 | 2 | 3 |  |  |  | time (minutes) | 1 | 1.5 | 2 | 3
| 0 | 0 | 0 | 0 | 0 |  |  |  | 0 | 0 | 0 | 0 | 0
| 5 | 9.25 | 6.333333 | 5 | 3.5 |  |  |  | 5 | 8.245356 | 5.410998 | 4.537299 | 3.357788
| 15 | 18 | 12.33333 | 9.625 | 6.5 |  |  |  | 15 | 18.47977 | 12.73123 | 10.43223 | 7.504565
| 30 | 26.75 | 19.33333 | 15 | 10.83333 |  |  |  | 30 | 26.79425 | 19.2376 | 15.45066 | 10.85641
| 50 | 32 | 23.66667 | 19.5 | 13.83333 |  |  |  | 50 | 32.6747 | 24.18067 | 19.13206 | 13.21786
| 80 | 37 | 27.5 | 22.75 | 15.83333 |  |  |  | 80 | 37.27648 | 28.26605 | 22.09311 | 15.06057
| 100 | 40.5 | 31.33333 | 24.25 | 16.33333 |  |  |  | 100 | 39.11264 | 29.95293 | 23.29488 | 15.79455
| 130 | 41.25 | 32 | 24.75 | 16.5 |  |  |  | 130 | 40.97575 | 31.69916 | 24.52639 | 16.53855
| 150 | 42 | 32.66667 | 24.75 | 16.5 |  |  |  | 150 | 41.86201 | 32.54236 | 25.11653 | 16.8922
| 180 | 42 | 32.83333 | 24.75 | 16.5 |  |  |  | 180 | 42.86643 | 33.50795 | 25.78875 | 17.29279
| Cs_2 | [7 empty] | initial rate | 2.692513 | 2.653698 | 5.118481 | 4.584183
[9 empty] | SSE | 0.9291226 | 0.1232842 | 0.114051 | 0.07453635 |  |  | 1.240994
[9 empty] | k2 (g mg-1 min-1) | 0.06239797 | 0.07180265 | 0.1886201 | 0.2533499
| experimental | [6 empty] | model | qe (mg g-1) | 6.568916 | 6.079328 | 5.209266 | 4.253737
Cs (g L-1) and qt (mg g-1)
| time (minutes) | 0.5 | 1 | 1.5 | 2 |  |  |  | time (minutes) | 0.5 | 1 | 1.5 | 2
| 0 | 0 | 0 | 0 | 0 |  |  |  | 0 | 0 | 0 | 0 | 0
| 3 | 3 | 3.3 | 4 | 3.25 |  |  |  | 3 | 3.622766 | 3.447055 | 3.889702 | 3.24885
| 5 | 4.8 | 4.4 | 4.266667 | 3.5 |  |  |  | 5 | 4.414774 | 4.169127 | 4.32826 | 3.587886
| 10 | 5.8 | 4.9 | 4.466667 | 4.1 |  |  |  | 10 | 5.280608 | 4.946207 | 4.728073 | 3.892542
| 15 | 5.8 | 5.3 | 5 | 4 |  |  |  | 15 | 5.649969 | 5.273871 | 4.878279 | 4.005926
| 25 | 6 | 5.4 | 5.066667 | 4.05 |  |  |  | 25 | 5.984866 | 5.569009 | 5.005495 | 4.101503
| 30 | 5.8 | 5.6 | 5 | 4.05 |  |  |  | 30 | 6.074887 | 5.648028 | 5.038343 | 4.126114
| 35 | 6 | 5.7 | 5.066667 | 4.05 |  |  |  | 35 | 6.140863 | 5.705857 | 5.06207 | 4.143875
| 45 | 6.2 | 5.9 | 5.066667 | 4.2 |  |  |  | 45 | 6.231094 | 5.78483 | 5.094057 | 4.167796
| 50 | 6.2 | 5.85 | 5.2 | 4.25 |  |  |  | 50 | 6.263305 | 5.81299 | 5.105348 | 4.176233
| Cs_3 | [7 empty] | initial rate | 3.560742 | 2.607651 | 4.099318 | 1.282165 | 0.5429923 | 0.49
[9 empty] | SSE | 63.14227 | 12.95046 | 11.04641 | 4.039355 | 7.199388 | 7.021548 | 98.37788
[9 empty] | k2 (g mg-1 min-1) | 0.002918567 | 0.003797637 | 0.004502043 | 0.01643193 | 0.005943748 | 0.01
| experimental | [6 empty] | model | qe (mg g-1) | 34.92894 | 26.20402 | 30.17526 | 8.833396 | 9.557992 | 7
Cs (g L-1) and qt (mg g-1)
| time (minutes) | 0.5 | 0.8 | 1 | 1.5 | 2 | 2.5 |  | time (minutes) | 0.5 | 0.8 | 1 | 1.5 | 2 | 2.5
| 0 | 0 | 0 | 0 | 0 | 0 | 0 |  | 0 | 0 | 0 | 0 | 0 | 0 | 0
| 10 | 20.79844 | 13.518986 | 17.158713 | 5.19961 | 3.639727 | 3.119766 |  | 10 | 17.63246 | 13.07005 | 17.38102 | 5.23013 | 3.462734 | 2.882353
| 15 | 22.358323 | 16.638752 | 21.318401 | 6.239532 | 4.679649 | 3.639727 |  | 15 | 21.11832 | 15.69172 | 20.24185 | 6.05319 | 4.397519 | 3.585366
| 30 | 23.398245 | 19.238557 | 23.918206 | 7.279454 | 6.239532 | 4.159688 |  | 30 | 26.32209 | 19.62902 | 24.22999 | 7.183678 | 6.023635 | 4.741935
| 60 | 24.958128 | 20.278479 | 25.99805 | 7.799415 | 7.279454 | 4.679649 |  | 60 | 30.02081 | 22.44491 | 26.87778 | 7.923579 | 7.389967 | 5.653846
| 120 | 31.19766 | 23.918206 | 27.557933 | 7.799415 | 7.279454 | 5.19961 |  | 120 | 32.28942 | 24.17923 | 28.43123 | 8.353788 | 8.33531 | 6.255319
| 180 | 32.757543 | 23.918206 | 27.557933 | 7.799415 | 7.279454 | 5.19961 |  | 180 | 33.12379 | 24.81848 | 28.98973 | 8.507764 | 8.706565 | 6.485294
| 240 | 33.797465 | 24.438167 | 28.597855 | 8.319376 | 8.319376 | 5.19961 |  | 240 | 33.55736 | 25.15094 | 29.2773 | 8.5869 | 8.904877 | 6.606742
| 300 | 35.877309 | 26.518011 | 31.19766 | 8.319376 | 10.39922 | 5.719571 |  | 300 | 33.82299 | 25.35473 | 29.45259 | 8.635092 | 9.028261 | 6.681818
| 360 | 37.437192 | 27.557933 | 31.19766 | 10.39922 | 10.39922 | 6.759493 |  | 360 | 34.00242 | 25.49244 | 29.57062 | 8.667522 | 9.112433 | 6.732824
| Cs_9 | [7 empty] | initial rate | 0.01603167 | 0.0985767 | 0.02612498
[9 empty] | SSE | 0.01395788 | 0.01569304 | 0.0003726788 |  |  |  | 0.0300236
[9 empty] | k2 (g mg-1 min-1) | 0.0263751 | 0.6838736 | 0.8061985
| experimental | [6 empty] | model | qe (mg g-1) | 0.7796369 | 0.3796638 | 0.1800143
Cs (g L-1) and qt (mg g-1)
| time (minutes) | 0.05 | 0.1 | 0.5 |  |  |  |  | time (minutes) | 0.05 | 0.1 | 0.5
| 0 | 0 | 0 | 0 |  |  |  |  | 0 | 0 | 0 | 0
| 2 | 0.02032 | 0.2032 | 0.0508 |  |  |  |  | 2 | 0.0307968 | 0.1297673 | 0.04049585
| 8 | 0.1016 | 0.23368 | 0.1016 |  |  |  |  | 8 | 0.1101356 | 0.2562816 | 0.0967136
| 16 | 0.16256 | 0.24384 | 0.115824 |  |  |  |  | 16 | 0.1930062 | 0.3060038 | 0.1258263
| 30 | 0.26416 | 0.28448 | 0.138176 |  |  |  |  | 30 | 0.2974539 | 0.3364675 | 0.1463908
| 60 | 0.52832 | 0.37592 | 0.16256 |  |  |  |  | 60 | 0.4306155 | 0.3567629 | 0.1614707
| 90 | 0.508 | 0.38608 | 0.166624 |  |  |  |  | 90 | 0.5061444 | 0.3640833 | 0.1672123
| 120 | 0.508 | 0.41656 | 0.178816 |  |  |  |  | 120 | 0.5547995 | 0.3678573 | 0.170239
| Cs_10 | [7 empty] | initial rate | 0.09185883 | 0.2835286 | 0.2973853
[9 empty] | SSE | 0.01026682 | 0.004417859 | 3.653922e-06 |  |  |  | 0.01468833
[9 empty] | k2 (g mg-1 min-1) | 0.03690751 | 0.3121894 | 7.646865
| experimental | [6 empty] | model | qe (mg g-1) | 1.577622 | 0.9529922 | 0.197205
Cs (g L-1) and qt (mg g-1)
| time (minutes) | 0.05 | 0.1 | 0.5 |  |  |  |  | time (minutes) | 0.05 | 0.1 | 0.5
| 0 | 0 | 0 | 0 |  |  |  |  | 0 | 0 | 0 | 0
| 8 | 0.568806 | 0.706104 | 0.1824102 |  |  |  |  | 8 | 0.5013413 | 0.6710513 | 0.1821097
| 16 | 0.745332 | 0.745332 | 0.1882944 |  |  |  |  | 16 | 0.7608861 | 0.7875487 | 0.189357
| 30 | 0.961086 | 0.833595 | 0.1941786 |  |  |  |  | 30 | 1.00327 | 0.8569769 | 0.1929402
| 60 | 1.196454 | 0.902244 | 0.1941786 |  |  |  |  | 60 | 1.226538 | 0.9024379 | 0.1950493
| 90 | 1.314138 | 0.921858 | 0.19614 |  |  |  |  | 90 | 1.324812 | 0.9186826 | 0.1957626
| 120 | 1.431822 | 0.9561825 | 0.19614 |  |  |  |  | 120 | 1.380102 | 0.9270263 | 0.1961213
| Cs_13 | [7 empty] | initial rate | 15.67407 | 21.70703 | 20.56419 | 15.55741 | 16.14766
[9 empty] | SSE | 54.06744 | 26.46284 | 25.56444 | 17.02871 | 16.30554 |  | 139.429
[9 empty] | k2 (g mg-1 min-1) | 0.001619991 | 0.006821521 | 0.01732847 | 0.02027433 | 0.03137854
| experimental | [6 empty] | model | qe (mg g-1) | 98.36365 | 56.41046 | 34.44893 | 27.701 | 22.68498
Cs (g L-1) and qt (mg g-1)
| time (minutes) | 0.2 | 0.4 | 0.6 | 0.8 | 1 |  |  | time (minutes) | 0.2 | 0.4 | 0.6 | 0.8 | 1
| 0 | 0 | 0 | 0 | 0 | 0 |  |  | 0 | 0 | 0 | 0 | 0 | 0
| 5 | 41.25 | 39.375 | 27.08333 | 21.25 | 18.75 |  |  | 5 | 43.61806 | 37.11841 | 25.8037 | 20.42676 | 17.70923
| 10 | 65 | 43.125 | 28.75 | 23.4375 | 19.25 |  |  | 10 | 60.4364 | 44.77476 | 29.50609 | 23.51415 | 19.89065
| 30 | 80 | 48.75 | 30.41667 | 24.0625 | 19.75 |  |  | 30 | 81.34703 | 51.91351 | 32.62704 | 26.149 | 21.6702
| 60 | 85 | 53.125 | 31.66667 | 24.6875 | 19.875 |  |  | 60 | 89.0497 | 54.06864 | 33.51324 | 26.90264 | 22.16598
| 120 | 92.5 | 55 | 32.5 | 27.1875 | 22.875 |  |  | 120 | 93.47524 | 55.21473 | 33.97464 | 27.29598 | 22.42248
| 240 | 97.5 | 57.5 | 36.66667 | 29.0625 | 24.25 |  |  | 240 | 95.85716 | 55.80619 | 34.21014 | 27.497 | 22.55297
| 300 | 98.75 | 58.125 | 36.875 | 29.6875 | 24.25 |  |  | 300 | 96.34819 | 55.92601 | 34.25763 | 27.53756 | 22.57925
| Cs_14 | [7 empty] | initial rate | 0.3386703 | 0.3419682 | 0.423228 | 0.4948251 | 0.4934999
[9 empty] | SSE | 0.233152 | 0.374239 | 0.205878 | 0.1537888 | 0.08063819 |  | 1.047696
[9 empty] | k2 (g mg-1 min-1) | 0.006816334 | 0.01054951 | 0.02404907 | 0.03959434 | 0.05727604
| experimental | [6 empty] | model | qe (mg g-1) | 7.048766 | 5.693467 | 4.195059 | 3.535162 | 2.935331
Cs (g L-1) and qt (mg g-1)
| time (minutes) | 1 | 1.25 | 1.5 | 1.75 | 2 |  |  | time (minutes) | 1 | 1.25 | 1.5 | 1.75 | 2
| 0 | 0 | 0 | 0 | 0 | 0 |  |  | 0 | 0 | 0 | 0 | 0 | 0
| 6.666667 | 1.481481 | 1.481481 | 1.481481 | 1.481481 | 1.37931 |  |  | 6.666667 | 1.710052 | 1.62793 | 1.686925 | 1.706456 | 1.551281
| 10 | 2.142857 | 2 | 2 | 2 | 1.818182 |  |  | 10 | 2.28759 | 2.136457 | 2.106794 | 2.062008 | 1.840565
| 13.33333 | 2.666667 | 2.352941 | 2.352941 | 2.352941 | 2.105263 |  |  | 13.33333 | 2.752371 | 2.531911 | 2.406246 | 2.301807 | 2.029827
| 16.66667 | 3.174603 | 2.702703 | 2.702703 | 2.702703 | 2.222222 |  |  | 16.66667 | 3.134479 | 2.848234 | 2.630587 | 2.474467 | 2.163296
| 20 | 3.529412 | 3.428571 | 3 | 2.666667 | 2.4 |  |  | 20 | 3.454172 | 3.107015 | 2.804929 | 2.604721 | 2.262473
| 23.33333 | 3.888889 | 3.5 | 3.111111 | 2.8 | 2.372881 |  |  | 23.33333 | 3.725586 | 3.322647 | 2.944309 | 2.706483 | 2.33907
| 26.66667 | 4.102564 | 3.636364 | 3.2 | 2.857143 | 2.461538 |  |  | 26.66667 | 3.958891 | 3.505092 | 3.058287 | 2.78818 | 2.40001
| 30 | 4.285714 | 3.829787 | 3.214286 | 2.903226 | 2.5 |  |  | 30 | 4.161587 | 3.661463 | 3.153227 | 2.855215 | 2.449648
| 33.33333 | 4.444444 | 3.921569 | 3.278689 | 2.898551 | 2.5 |  |  | 33.33333 | 4.339326 | 3.796978 | 3.233531 | 2.911208 | 2.490862
| 36.66667 | 4.583333 | 4 | 3.333333 | 2.933333 | 2.5 |  |  | 36.66667 | 4.49645 | 3.915547 | 3.302341 | 2.958681 | 2.525629
| 40 | 4.615385 | 4 | 3.333333 | 2.962963 | 2.526316 |  |  | 40 | 4.63635 | 4.020163 | 3.36196 | 2.999441 | 2.555351
| 43.33333 | 4.727273 | 4 | 3.333333 | 3.023256 | 2.5 |  |  | 43.33333 | 4.76171 | 4.113152 | 3.414115 | 3.034818 | 2.581052
| 46.66667 | 4.666667 | 4 | 3.333333 | 2.947368 | 2.545455 |  |  | 46.66667 | 4.874685 | 4.196349 | 3.460124 | 3.065812 | 2.603497
| 50 | 4.83871 | 4.109589 | 3.333333 | 3 | 2.564103 |  |  | 50 | 4.977024 | 4.271225 | 3.501014 | 3.09319 | 2.623268
| Cs_11 | [7 empty] | initial rate | 2.521828 | 1.996771 | 2.969289
[9 empty] | SSE | 803.2686 | 1406.37 | 50.05331 |  |  |  | 2259.692
[9 empty] | k2 (g mg-1 min-1) | 3.928483e-05 | 4.318138e-05 | 0.0002030324
| experimental | [6 empty] | model | qe (mg g-1) | 253.3642 | 215.0383 | 120.9326
Cs (g L-1) and qt (mg g-1)
| time (min) | 0.1 | 0.2 | 0.4 |  |  |  |  | time (minutes) | 0.1 | 0.2 | 0.4
| 0 | 0 | 0 | 0 |  |  |  |  | 0 | 0 | 0 | 0
| 30 | 65 | 55 | 53.125 |  |  |  |  | 30 | 58.25873 | 46.85168 | 51.29494
| 45 | 85 | 67.5 | 63.75 |  |  |  |  | 45 | 78.37706 | 63.37372 | 63.47961
| 60 | 102.5 | 80 | 70 |  |  |  |  | 60 | 94.73421 | 76.93999 | 72.0353
| 90 | 120 |  | 81.25 |  |  |  |  | 90 | 119.7195 |  | 83.25648
| 120 | 140 | 127.5 | 88.75 |  |  |  |  | 120 | 137.905 | 113.3307 | 90.28877
| 150 | 140 | 122.5 | 93.75 |  |  |  |  | 150 | 151.7342 | 125.1712 | 95.10881
| 180 | 150 | 142.5 | 100 |  |  |  |  | 180 | 162.605 | 134.5424 | 98.61863
| 240 | 170 | 142.5 | 103.75 |  |  |  |  | 240 | 178.5993 | 148.4332 | 103.3878
| 300 | 200 | 145 | 108.75 |  |  |  |  | 300 | 189.8009 | 158.2355 | 106.4773
| 360 | 205 | 152.5 | 111.25 |  |  |  |  | 360 | 198.0833 | 165.5227 | 108.6417
| 480 | 202.5 | 172.5 | 113.75 |  |  |  |  | 480 | 209.5115 | 175.6332 | 111.4741
| 600 | 217.5 | 170 | 115.875 |  |  |  |  | 600 | 217.0241 | 182.3149 | 113.2456
| 1440 | 235 | 195 | 116.875 |  |  |  |  | 1440 | 236.84 | 200.0753 | 117.6064
| 1560 | 242.5 | 196.25 | 116.875 |  |  |  |  | 1560 | 238.0342 | 201.152 | 117.8557
| 1800 | 240 | 200 | 117.5 |  |  |  |  | 1800 | 239.9701 | 202.899 | 118.2569
| 1920 | 245 | 202.5 | 117.5 |  |  |  |  | 1920 | 240.7656 | 203.6174 | 118.4206
| 2280 | 245 | 215 | 117.5 |  |  |  |  | 2280 | 242.6709 | 205.3394 | 118.8103
| 2520 |  | 210 | [5 empty] | 2520 |  | 206.2252
| 2760 |  | 212.5 | [5 empty] | 2760 |  | 206.9628
| 3000 | 240 | 225 | [5 empty] | 3000 | 245.1542 | 207.5865
| 3120 | 247.5 |  | 117.5 |  |  |  |  | 3120 | 245.4601 |  | 119.3743
| Cs_12 | [7 empty] | initial rate | 2.384668 | 2.358056 | 2.33491
[9 empty] | SSE | 853.2181 | 223.2643 | 14.80465 |  |  |  | 1091.287
[9 empty] | k2 (g mg-1 min-1) | 5.485113e-05 | 0.0001031651 | 0.0002797492
| experimental | [6 empty] | model | qe (mg g-1) | 208.5073 | 151.1856 | 91.35886
Cs (g L-1) and qt (mg g-1)
| time (min) | 0.1 | 0.2 | 0.4 |  |  |  |  | time (minutes) | 0.1 | 0.2 | 0.4
| 0 | 0 | 0 | 0 |  |  |  |  | 0 | 0 | 0 | 0
| 60 | 97.5 | 80 | 56.25 |  |  |  |  | 60 | 84.853 | 73.08683 | 55.29787
| 90 | 92.5 | 90 | 63.75 |  |  |  |  | 90 | 105.7598 | 88.28958 | 63.67587
| 120 | 112.5 | 95 | 66.875 |  |  |  |  | 120 | 120.6194 | 98.53799 | 68.8949
| 150 | 147.5 | 102.5 | 71.875 |  |  |  |  | 150 | 131.724 |  | 72.4582
| 180 | 140 | 112.5 | 76.25 |  |  |  |  | 180 | 140.3372 | 111.4781 | 75.04583
| 240 | 152.5 | 112.5 | 79.375 |  |  |  |  | 240 | 152.8288 | 119.3121 | 78.55241
| 300 | 155 | 122.5 | 80.625 |  |  |  |  | 300 | 161.4514 | 124.5644 | 80.81818
| 360 |  | 127.5 | 81.875 |  |  |  |  | 360 | 167.7615 | 128.3305 | 82.40274
| 480 | 175 | 135 | 83.75 |  |  |  |  | 480 | 176.3783 | 133.371 | 84.47301
| 600 | 180 | 132.5 | 86.25 |  |  |  |  | 600 | 181.9868 | 136.59 | 85.76587
| 1440 | 195 | 145 | 90 |  |  |  |  | 1440 | 196.5715 | 144.7412 | 88.94214
| 1560 | 200 | 142.5 | 90.625 |  |  |  |  | 1560 | 197.4409 | 145.2173 | 89.12349
| 1800 | 195 | 145 | 89.375 |  |  |  |  | 1800 | 198.8481 | 145.9857 | 89.4152
| 1920 | 210 | 155 | 90 |  |  |  |  | 1920 | 199.4255 | 146.3002 | 89.53425
| 2880 | 200 | 147.5 | 89.375 |  |  |  |  | 2880 | 202.3635 | 147.8932 | 90.1343
| 3000 | 205 | 148.75 | 88.75 |  |  |  |  | 3000 | 202.6023 | 148.0222 | 90.18265
| 3120 | 200 | 150 | 90 |  |  |  |  | 3120 | 202.8232 | 148.1414 | 90.22733
| Cs_3 repeat with data series in different order | [7 empty] | initial rate | 0.4286737 | 0.6393029 | 0.1674661 | 0.17137 | 0.2414711 | 0.7165199
[9 empty] | SSE | 59.70794 | 19.40985 | 79.74111 | 24.94617 | 22.2622 | 4.457459 | 210.5247
[9 empty] | k2 (g mg-1 min-1) | 0.0002016958 | 0.000795996 | 0.0002511864 | 0.0004348365 | 0.001213865 | 0.004379547
| experimental | [6 empty] | model | qe (mg g-1) | 46.10149 | 28.33987 | 25.82055 | 19.85201 | 14.10417 | 12.79085
Cs (g L-1) and qt (mg g-1)
| time (min) | 0.5 | 0.75 | 1 | 1.5 | 2 | 2.5 |  | time (minutes) | 0.5 | 0.75 | 1 | 1.5 | 2 | 2.5
| 20 | [5 empty] | 6.8 |  | 20 | [5 empty] | 6.758465
| 30 | 10 | 10.66667 | 9 | 6 | 6.5 | 8.4 |  | 30 | 10.05525 | 11.43823 | 4.205673 | 4.083572 | 4.785977 | 8.019117
| 40 | 15 | 16 | 9 | 7.666667 | 7.5 | 9.2 |  | 40 | 12.49833 | 13.44247 | 5.318788 | 5.095388 | 5.732857 | 8.843944
| 70 | 22 | 16.66667 | 11 | 9 | 8 | 10.2 |  | 70 | 18.17631 | 17.35155 | 8.06231 | 7.477499 | 7.688628 | 10.19176
| 120 | 26 | 21.33333 | 11.5 | 9.666667 | 9 | 10.6 |  | 120 | 24.31252 | 20.69493 | 11.30069 | 10.10096 | 9.486611 | 11.13448
| 185 | 27 | 22 | 12 | 10 | 9.25 | 10.6 |  | 185 | 29.15377 | 22.86178 | 14.08323 | 12.20777 | 10.71968 | 11.66523
| 240 | 28 | 22.66667 | 13 | 11.33333 | 9.5 | 11.2 |  | 240 | 31.8358 | 23.92145 | 15.72092 | 13.38928 | 11.34348 | 11.90533
| 300 | 31 | 24 | 14 | 14 | 10.5 | 12 |  | 300 | 33.93604 | 24.69137 | 17.05514 | 14.32176 | 11.80563 | 12.07249
| 360 | 35 | 24.66667 | 17 | 14.33333 | 11 | 12.4 |  | 360 | 35.49723 | 25.23278 | 18.07797 | 15.01908 | 12.13524 | 12.18656
| 1440 | 44 | 26.66667 | 23 | 19.33333 | 14.75 | 12.6 |  | 1440 | 42.89773 | 27.4935 | 23.32328 | 18.37389 | 13.55437 | 12.63423
| 2880 | 47 | 30.66667 | 28 | 20.33333 | 16.25 | 14.2 |  | 2880 | 44.44195 | 27.91027 | 24.50846 | 19.08437 | 13.8238 | 12.71206
Note on B40: Bullen, Jay: remove Cs_3 as the experiments appear faulty, as there is no systematic trend in the amount of Cr(VI) removed as a function of sorbent mass --> the results vary randomly
Note on J40: Bullen, Jay: replace 246 with 395
Note on K40: Bullen, Jay: replace 246 with 395
Note on L40: Bullen, Jay: replace 246 with 395
Note on M40: Bullen, Jay: replace 246 with 395
Note on N40: Bullen, Jay: replace 246 with 395
Note on O40: Bullen, Jay: replace 246 with 395