## Sheet1
Results from Python
[7 empty] | Linear PSO |  |  | nonlinear PSO |  |  | nonlinear rPSO
|  |  |  | C0 | Ct/C0 | dt(min) | qe(mg g-1) | k2(g mg-1 min-1) | R^2 | qe(mg g-1) | k2 | R^2 | qe(mg g-1) | kprime | R^2 | t(end) | qt(exp) | qt(PSO) | Error | qt(rPSO) | Error | Comparison
Cs | 40 | Singh et al., 1996 | As(V)/Fe2O3 | 1 | 0.041024 | 0.0001 | 0.02993237 | 4.036879 | 0.986769 | 0.03075065 | 3.609863 | 0.9874045 | 0.4421831 | 0.002699459 | 0.990625 | 40 | 0.0239744 | 0.0250982 | 4.687% | 0.02452201 | 2.284% | T
|  |  |  | 2 | 0.02604 | 0.0001 | 0.0620602 | 1.599401 | 0.9987287 | 0.06251723 | 1.553715 | 0.9987677 | 0.4116138 | 0.00262209 | 0.9983025 | 40 | 0.048698 | 0.04972038 | 2.099% | 0.04846042 | 0.4879% | T
|  |  |  | 4 | 0.02604 | 1e-06 | 0.1292759 | 0.6882551 | 0.9931987 | 0.1313822 | 0.6539451 | 0.9934329 | 426650.2 | 0.002360851 | 0.9971946 | 40 | 0.097396 | 0.1017694 | 4.49% | 0.09771174 | 0.3242% | T
|  |  |  | 8 | 0.0635 | 0.0001 | 0.234399 | 0.4530103 | 0.993581 | 0.2347478 | 0.4485405 | 0.993592 | 0.5624813 | 0.003058855 | 0.9929521 | 40 | 0.1873 | 0.1897058 | 1.284% | 0.1873336 | 0.01795% | T
|  |  |  | 10 | 0.17588 | 0.0001 | 0.2559117 | 0.4454239 | 0.9932001 | 0.2573123 | 0.4340619 | 0.9932307 | 0.3926686 | 0.003153672 | 0.9937117 | 40 | 0.20603 | 0.2102508 | 2.049% | 0.2110781 | 2.45% | F
| 2 | Maiti et al., 2010 | As(V)/laterite | 0.5 | 0.04 | 0.001 | 0.2741992 | 0.08643843 | 0.9889657 | 0.2694136 | 0.09313448 | 0.9893874 | 0.428838 | 0.01514446 | 0.9907772 | 300 | 0.24 | 0.2378201 | 0.9083% | 0.2361215 | 1.616% | F
|  |  |  | 2 | 0.415 | 0.001 | 0.7456833 | 0.01921067 | 0.9900413 | 0.7579642 | 0.01800421 | 0.9902256 | 0.9183127 | 0.005721692 | 0.9900495 | 300 | 0.585 | 0.6091676 | 4.131% | 0.6153343 | 5.185% | F
|  |  |  | 3.6 | 0.61111 | 0.001 | 0.907087 | 0.01544636 | 0.987486 | 0.9269746 | 0.01435729 | 0.987842 | 1.022439 | 0.00370435 | 0.9867155 | 300 | 0.7 | 0.7413068 | 5.901% | 0.7467893 | 6.684% | F
|  |  |  | 403 | 0.623256 | 0.001 | 1.034378 | 0.01263788 | 0.9733471 | 1.068891 | 0.01093921 | 0.9742643 | 1.176018 | 0.003138479 | 0.9760176 | 300 | 0.81 | 0.8317735 | 2.688% | 0.8366163 | 3.286% | F
|  |  |  | 5.8 | 0.706897 | 0.001 | 1.025932 | 0.01853932 | 0.9898941 | 1.042793 | 0.01722384 | 0.9901707 | 1.095201 | 0.003463397 | 0.9902176 | 300 | 0.85 | 0.8795577 | 3.477% | 0.8847699 | 4.091% | F
| 2 | Manna et al., 2003 | As(III)/HFO | 50 | 0.535019 | 0.001 | 16.71097 | 0.0007423872 | 0.989859 | 16.0091 | 0.0008896622 | 0.9922482 | 18.89234 | 0.004879605 | 0.989763 | 210 | 11.62454 | 11.99777 | 3.211% | 12.09361 | 4.035% | F
|  |  |  | 75 | 0.616947 | 0.001 | 18.95403 | 0.0008354923 | 0.9984991 | 19.01112 | 0.0008317276 | 0.9985353 | 21.11802 | 0.004292517 | 0.9975771 | 210 | 14.3645 | 14.61094 | 1.716% | 14.70551 | 2.374% | F
|  |  |  | 100 | 0.591073 | 0.001 | 29.10788 | 0.000399556 | 0.9939129 | 28.10358 | 0.0004573858 | 0.9949236 | 32.30788 | 0.003831692 | 0.9939732 | 210 | 20.44637 | 20.50674 | 0.2953% | 20.63974 | 0.9458% | F
| 7.5 | Mezenner and Bensmaili, 2008 |  | 2.8 | -0.071429 | 0.001 | 0.4078313 | 0.2507378 | 0.8493976 | 0.3653235 | 0.5846924 | 0.9100287 | 0.4439379 | 0.03716709 | 0.9087743 | 120 | 0.4 | 0.3516061 | 12.1% | 0.3570108 | 10.75% | T
|  |  |  | 14 | 0.303571 | 0.001 | 1.643881 | 0.02255484 | 0.9767313 | 1.685237 | 0.02196785 | 0.9787169 | 2.312217 | 0.004761096 | 0.9732889 | 120 | 1.3 | 1.375595 | 5.815% | 1.397303 | 7.485% | F
|  |  |  | 53 | 0.490566 | 0.001 | 3.931263 | 0.01286682 | 0.9885497 | 3.84429 | 0.01408864 | 0.989365 | 4.084319 | 0.004481759 | 0.9933746 | 210 | 3.6 | 3.533609 | 1.844% | 3.576536 | 0.6518% | T
|  |  |  | 110 | 0.393182 | 0.001 | 9.565544 | 0.004880571 | 0.9312875 | 8.847948 | 0.007052093 | 0.9411509 | 9.489972 | 0.005857445 | 0.9565585 | 210 | 8.9 | 8.22058 | 7.634% | 8.358035 | 6.089% | T
| 10 | Lim and Lee, 2015 | Cu(II)/soil | 20 | 0.6 | 0.001 | 0.8217596 | 0.2295603 | 0.9971022 | 0.8312555 | 0.1892892 | 0.9990557 | 0.8421251 | 0.007993063 | 0.9981816 | 240 | 0.8 | 0.8098112 | 1.226% | 0.8135369 | 1.692% | F
|  |  |  | 50 | 0.75 | 0.001 | 1.292138 | 0.06355423 | 0.9542904 | 1.223974 | 0.1162633 | 0.9737979 | 1.235658 | 0.003804997 | 0.9763078 | 240 | 1.25 | 1.189156 | 4.868% | 1.194256 | 4.46% | T
|  |  |  | 100 | 0.82 | 0.001 | 1.873779 | 0.06679468 | 0.9770722 | 1.841303 | 0.08307106 | 0.9794728 | 1.852014 | 0.003027945 | 0.9806328 | 240 | 1.8 | 1.792476 | 0.418% | 1.797102 | 0.161% | T
| 10 | Lim and Lee, 2015 | Pb(II)/soil | 20 | 0.6 | 0.001 | 0.8307416 | 0.1461366 | 0.9889038 | 0.8420561 | 0.1286744 | 0.989905 | 0.8578282 | 0.005422221 | 0.98705 | 240 | 0.8 | 0.8108738 | 1.359% | 0.8153422 | 1.918% | F
|  |  |  | 50 | 0.75 | 0.001 | 3.042095 | 0.0122547 | 0.9889833 | 2.984032 | 0.01393792 | 0.9899693 | 3.214787 | 0.00286715 | 0.9898244 | 240 | 2.75 | 2.712309 | 1.371% | 2.745654 | 0.158% | T
|  |  |  | 100 | 0.82 | 0.001 | 3.350368 | 0.0506575 | 0.9853113 | 3.441399 | 0.03536193 | 0.9926836 | 3.580431 | 0.01157067 | 0.986846 | 240 | 3.25 | 3.327471 | 2.384% | 3.340002 | 2.769% | F
| 2 | Natarajan and Manivasagan, 2016 | Hg(II)/raw activated sludge | 50 | 0.38 | 0.001 | 20.6939 | 0.002097366 | 0.9881582 | 21.09154 | 0.001963443 | 0.9883964 | 27.29583 | 0.01917169 | 0.9870521 | 80 | 15.5 | 16.20127 | 4.524% | 16.30948 | 5.222% | F
|  |  |  | 100 | 0.46 | 0.001 | 35.53069 | 0.001264939 | 0.9924132 | 36.1353 | 0.001186903 | 0.9925918 | 43.1828 | 0.0171185 | 0.9918126 | 80 | 27 | 27.98043 | 3.631% | 28.15303 | 4.27% | F
|  |  |  | 150 | 0.5333333 | 0.001 | 39.5465 | 0.002866766 | 0.9934801 | 40.54571 | 0.002460164 | 0.9946164 | 42.90139 | 0.03194005 | 0.9930171 | 80 | 35 | 36.03056 | 2.944% | 36.22817 | 3.509% | F
|  |  |  | 200 | 0.57 | 0.001 | 46.94585 | 0.003529881 | 0.9933828 | 48.06732 | 0.002924871 | 0.9949012 | 49.71025 | 0.04092462 | 0.9938832 | 80 | 43 | 44.14257 | 2.657% | 44.33255 | 3.099% | F
| NONE | Aworanti and Agarry, 2017 | Cr(VI)/activated carbon | 100 |  |  | 6.413507 | 0.006623548 | 0.9984568 | 6.408928 | 0.006641228 | 0.9984573 |  |  |  | 120 | 5.3 | 5.359588 | 1.124%
|  |  |  | 200 |  |  | 11.64743 | 0.003712944 | 0.9936392 | 11.95188 | 0.002979598 | 0.9941801 |  |  |  | 120 | 9.5 | 9.685442 | 1.952%
|  |  |  | 300 |  |  | 16.45877 | 0.003355877 | 0.9932095 | 16.85269 | 0.00331927268630.00297959769987128869247 | 0.9937834 |  |  |  | 120 | 14 | #VALUE!
|  |  |  | 400 |  |  | 21.24289 | 0.003382543 | 0.9969614 | 21.70949 | 0.002955574 | 0.9976237 |  |  |  | 120 | 18.7 | 19.21406 | 2.749%
|  |  |  | 500 |  |  | 25.13842 | 0.003400992 | 0.9942411 | 25.86905 | 0.002796784 | 0.9955543 |  |  |  | 120 | 22.5 | 23.19718 | 3.099%
| 0.05 | Nandhakumar, 2015 | Rose Bengal dye/ZnCl2-activated carbon | 10 | 0.25 | 0.001 | 159.8958 | 0.0007057257 | 0.985463 | 166.2073 | 0.0005322549 | 0.9908501 | 185.444 | 1.965715 | 0.9858909 | 180 | 150 | 156.3862 | 4.257% | 159.0034 | 6.002% | F
|  |  |  | 20 | 0.295 | 0.001 | 312.2624 | 0.0001852833 | 0.9976823 | 313.707 | 0.0001803732 | 0.9977369 | 356.7138 | 1.082232 | 0.9970568 | 180 | 282 | 285.6603 | 1.298% | 290.3829 | 2.973% | F
|  |  |  | 30 | 0.32 | 0.001 | 450.52 | 0.0001226739 | 0.9885411 | 439.4486 | 0.0001387002 | 0.9895948 | 488.0262 | 1.091115 | 0.9938531 | 180 | 408 | 402.74 | 1.289% | 409.5121 | 0.3706% | T
|  |  |  | 40 | 0.34 | 0.001 | 583.7819 | 8.390443e-05 | 0.9905728 | 567.3312 | 9.561794e-05 | 0.9917887 | 630.1304 | 0.9223076 | 0.9961485 | 180 | 528 | 514.6272 | 2.533% | 522.8318 | 0.9788% | T
|  |  |  | 50 | 0.35 | 0.001 | 708.8288 | 6.431057e-05 | 0.9781329 | 674.8125 | 8.079901e-05 | 0.9816479 | 741.9832 | 0.876883 | 0.9885152 | 180 | 650 | 612.4128 | 5.783% | 622.0605 | 4.298% | T
C0 | 50 | Debnath et al., 2017 | Cr(VI)/Fe2O3 | 1 | 0.16 | 0.001 | 48.1378 | 0.0008979555 | 0.9974993 | 48.71028 | 0.0008366357 | 0.9977843 | 66.50056 | 0.04492821 | 0.9974256 | 180 | 42 | 42.86656 | 2.063% | 43.35406 | 3.224% | F
|  |  |  | 1.5 | 0.015 | 0.001 | 38.76644 | 0.0008782892 | 0.9962795 | 39.34538 | 0.0008105304 | 0.996615 | 116.453 | 0.02356226 | 0.995894 | 180 | 32.83333 | 33.50806 | 2.055% | 32.62226 | 0.6429% | T
|  |  |  | 2 | 0.01 | 0.001 | 28.99651 | 0.001367366 | 0.9941685 | 29.77303 | 0.001207788 | 0.9950077 | 210.1333 | 0.01750619 | 0.9976179 | 180 | 24.75 | 25.78879 | 4.197% | 24.85297 | 0.416% | T
|  |  |  | 3 | 0.01 | 0.001 | 19.01776 | 0.002424697 | 0.9897388 | 19.61911 | 0.002104968 | 0.9910491 | 854.9502 | 0.01201716 | 0.9975612 | 180 | 16.5 | 17.2928 | 4.805% | 16.63538 | 0.8205% | T
| 10 | Lazaradis et al., 2004 | Cr(VI)/Mg-Al-CO3 | 0.5 | 0.69 | 0.001 | 6.446845 | 0.07141946 | 0.9726573 | 6.568934 | 0.06239696 | 0.9740642 | 6.657702 | 0.3087313 | 0.9710113 | 50 | 6.2 | 6.263318 | 1.021% | 6.281876 | 1.321% | F
|  |  |  | 1 | 0.415 | 0.001 | 6.140756 | 0.0642072 | 0.9948589 | 6.079347 | 0.07180146 | 0.9958294 | 6.309322 | 0.3451489 | 0.9951344 | 50 | 5.85 | 5.813004 | 0.6324% | 5.862237 | 0.2092% | T
|  |  |  | 1.5 | 0.22 | 0.001 | 5.260415 | 0.1580244 | 0.9935322 | 5.209279 | 0.1886161 | 0.9948534 | 5.366338 | 0.8987478 | 0.9960569 | 50 | 5.2 | 5.105359 | 1.82% | 5.146594 | 1.027% | T
|  |  |  | 2 | 0.15 | 0.001 | 4.276812 | 0.2168213 | 0.993835 | 4.253746 | 0.2533465 | 0.9949849 | 4.398001 | 0.915407 | 0.9937306 | 50 | 4.25 | 4.176241 | 1.736% | 4.206647 | 1.02% | T
| 100 | Saǧ and Aktay, 2000 | Cr(VI)/chitin | 0.5 | 0.812814 | 0.001 | 38.10908 | 0.001304074 | 0.8851912 | 34.92907 | 0.002918489 | 0.9418236 | 35.18521 | 0.0376041 | 0.9451681 | 360 | 37.437192 | 34.00253 | 9.174% | 34.13226 | 8.828% | T
|  |  |  | 0.8 | 0.779537 | 0.001 | 27.74602 | 0.002123616 | 0.9447699 | 26.20408 | 0.003797597 | 0.9785015 | 26.41192 | 0.0280266 | 0.9802781 | 360 | 27.557933 | 25.49249 | 7.495% | 25.58646 | 7.154% | T
|  |  |  | 1 | 0.688023 | 0.001 | 31.58545 | 0.00247207 | 0.9483109 | 30.17533 | 0.004501991 | 0.9858568 | 30.44052 | 0.04658705 | 0.9869186 | 360 | 31.19766 | 29.57068 | 5.215% | 29.6943 | 4.819% | T
|  |  |  | 1.5 | 0.844012 | 0.001 | 9.542196 | 0.006055258 | 0.835725 | 8.833425 | 0.01643162 | 0.9421128 | 8.861621 | 0.01353953 | 0.9425631 | 360 | 10.39922 | 8.667549 | 16.65% | 8.681759 | 16.52% | T
|  |  |  | 2 | 0.792016 | 0.001 | 10.59796 | 0.002816618 | 0.8755098 | 9.558023 | 0.005943637 | 0.9194039 | 9.672731 | 0.00568458 | 0.9218101 | 360 | 10.39922 | 9.112457 | 12.37% | 9.155978 | 11.96% | T
|  |  |  | 2.5 | 0.831013 | 0.001 | 6.372678 | 0.007248401 | 0.8770268 | 5.847885 | 0.01676863 | 0.9453587 | 5.880322 | 0.006015793 | 0.9469199 | 360 | 6.759493 | 5.686795 | 15.87% | 5.702085 | 15.64% | T
| 0.1 | Shipley et al., 2013 | Cu(II)/Fe2O3 | 0.05 | 0.746 | 0.001 | 0.8520876 | 0.0180708 | 0.9533877 | 0.7794768 | 0.02639445 | 0.9606412 | 0.8511523 | 0.165944 | 0.95857 | 120 | 0.508 | 0.5547701 | 9.207% | 0.5564467 | 9.537% | F
|  |  |  | 0.1 | 0.58344 | 0.001 | 0.4350752 | 0.252169 | 0.8386238 | 0.379579 | 0.6851628 | 0.8751707 | 0.3900947 | 1.084264 | 0.8900513 | 120 | 0.41656 | 0.3677941 | 11.71% | 0.3731719 | 10.42% | T
|  |  |  | 0.5 | 0.10592 | 0.001 | 0.1865734 | 0.656359 | 0.9831749 | 0.1795019 | 0.8220324 | 0.9862488 | 0.2078541 | 0.3407952 | 0.9940307 | 120 | 0.178816 | 0.1699064 | 4.983% | 0.1729666 | 3.271% | T
| 0.099 | Shipley et al., 2013 | Zn(II)/Fe2O3 | 0.1 | -249 | 0.001 | 253.3061 | 4.007374e-05 | 0.9916791 | 253.3647 | 3.928451e-05 | 0.9917995 | 253.3647 | 257.3019 | -6.155795 | 3120 | 247.5 | 245.4604 | 0.8241%
|  |  |  | 0.2 | -453.545 | 0.001 | 223.6098 | 3.217578e-05 | 0.9707468 | 215.0388 | 4.31809e-05 | 0.9805383 | 215.0388 | 203.73 | -6.326625 | 3000 | 225 | 207.5869 | 7.739%
|  |  |  | 0.4 | -473.747 | 0.001 | 119.2914 | 0.0002469403 | 0.9913338 | 120.9329 | 0.0002030294 | 0.9970441 | 120.9329 | 302.9546 | -10.10453 | 3120 | 117.5 | 119.3746 | 1.595%
| 50 | Reategui et al., 2010 | Hg(II)/Lessonia nigrescens | 0.1 | 0.6 | 0.001 | 208.4421 | 5.522351e-05 | 0.982622 | 208.5077 | 5.485063e-05 | 0.9826322 | 212.1019 | 0.05609859 | 0.9830829 | 3120 | 200 | 202.8236 | 1.412% | 204.1857 | 2.093% | F
|  |  |  | 0.2 | 0.4 | 0.001 | 152.6685 | 9.265969e-05 | 0.9890934 | 151.2907 | 0.0001013625 | 0.9902112 | 155.3021 | 0.06180126 | 0.9931669 | 3120 | 150 | 148.1934 | 1.204% | 149.8547 | 0.09689% | T
|  |  |  | 0.4 | 0.28 | 0.001 | 90.77751 | 0.0003254787 | 0.9951668 | 91.35904 | 0.0002797465 | 0.9981421 | 93.53532 | 0.0750202 | 0.9959055 | 3120 | 90 | 90.2275 | 0.2528% | 91.16982 | 1.3% | F
| 50 | Reategui et al., 2010 | Hg(II)/Lessonia trabeculata | 0.05 | 0.998568 | 0.001 | 1.614215 | 0.03362873 | 0.9925024 | 1.57763 | 0.03690672 | 0.9931031 | 1.577856 | 0.001837681 | 0.9931119 | 120 | 1.431822 | 1.380106 | 3.612% | 1.38014 | 3.61% | T
|  |  |  | 0.1 | 0.998088 | 0.001 | 0.9827989 | 0.2161134 | 0.9872641 | 0.952995 | 0.3121845 | 0.9933244 | 0.9530407 | 0.005674563 | 0.9933311 | 120 | 0.9561825 | 0.9270287 | 3.049% | 0.9270473 | 3.047% | T
|  |  |  | 0.5 | 0.998039 | 0.001 | 0.197278 | 7.47208 | 0.9998822 | 0.1972033 | 7.649761 | 0.9998848 | 0.1972047 | 0.005956961 | 0.9998848 | 120 | 0.19614 | 0.1961199 | 0.01023% | 0.1961206 | 0.009909% | T
| 11 | Staroń et al., 2019 | methylene blue/rafia fibres | 1 | 0.560117 | 0.001 | 7.134457 | 0.006448728 | 0.9912931 | 7.048938 | 0.00681613 | 0.9916851 | 8.41221 | 0.03274817 | 0.9895564 | 50 | 4.83871 | 4.977137 | 2.861% | 5.003907 | 3.414% | F
|  |  |  | 1.25 | 0.533001 | 0.001 | 5.638166 | 0.01074696 | 0.9810617 | 5.693769 | 0.01054918 | 0.98144 | 6.667169 | 0.03371691 | 0.978321 | 50 | 4.109589 | 4.271475 | 3.939% | 4.296567 | 4.55% | F
|  |  |  | 1.5 | 0.545455 | 0.001 | 4.06613 | 0.02751085 | 0.982117 | 4.195672 | 0.02403552 | 0.983506 | 4.582695 | 0.04375808 | 0.9792201 | 50 | 3.333333 | 3.501284 | 5.039% | 3.521025 | 5.631% | F
|  |  |  | 1.75 | 0.522727 | 0.001 | 3.430079 | 0.04662155 | 0.9816449 | 3.534228 | 0.03966686 | 0.9834511 | 3.771531 | 0.05335186 | 0.9791472 | 50 | 3 | 3.092979 | 3.099% | 3.109692 | 3.656% | F
|  |  |  | 2 | 0.5338 | 0.001 | 2.8482 | 0.06931582 | 0.9852595 | 2.9355 | 0.05726387 | 0.9875962 | 3.085653 | 0.05409747 | 0.9838955 | 50 | 2.564103 | 2.623375 | 2.312% | 2.635869 | 2.799% | F
[19 empty] | 3.907% |  | 3.853%

## Sheet2
| 1 | Cs | Model | Linear PSO | Nonlinear PSO | rPSO
C0: 40 | Singh et al., 1996 | 1 | 0 | 0 | 0 | 0 | r2 | 0.9973349
| Adsorption technique for the treatment of As(V)-rich effluents |  | 0.011238 | 0.00841512 | 0.00712673 | 0.01147733 |  | 0.9977842
|  |  | 0.014984 | 0.01498452 | 0.01330374 | 0.01768416 |  | 0.9983643
|  |  | 0.01873 | 0.02025543 | 0.01870902 | 0.0210417
|  |  | 0.022476 | 0.0245782 | 0.02347869 | 0.02285821
|  |  | 0.023974 | 0.02818756 | 0.02771863 | 0.02384107
|  |  | 0.030967 | 0.03124665 | 0.03151245 | 0.02437289
|  |  | 0.035462 | 0.0338724 | 0.03492704 | 0.02466066
|  |  | 0.039957 | 0.03615079 | 0.03801656 | 0.02481638
|  | 2 | 0 | 0 | 0 | 0
|  |  | 0.020603 | 0.02058431 | 0.02043707 | 0.01959593
|  |  | 0.029968 | 0.03091473 | 0.03080416 | 0.03082603
|  |  | 0.03746 | 0.03712528 | 0.03707279 | 0.03765353
|  |  | 0.041206 | 0.04127078 | 0.04127223 | 0.04194873
|  |  | 0.044952 | 0.04423438 | 0.04428186 | 0.04470783
|  |  | 0.046825 | 0.04645846 | 0.04654459 | 0.04650364
|  |  | 0.048698 | 0.04818911 | 0.04830777 | 0.04768241
|  |  | 0.048698 | 0.04957415 | 0.04972038 | 0.04846043
|  | 4 | 0 | 0 | 0 | 0
|  |  | 0.03746 | 0.03980379 | 0.0394798 | 0.03763539
|  |  | 0.058063 | 0.06086681 | 0.060715 | 0.06110656
|  |  | 0.07492 | 0.07390249 | 0.07397878 | 0.07574425
|  |  | 0.086158 | 0.08276531 | 0.08305036 | 0.084873
|  |  | 0.09365 | 0.08918248 | 0.08964602 | 0.0905661
|  |  | 0.0958976 | 0.09404357 | 0.09465767 | 0.09411659
|  |  | 0.097396 | 0.09785336 | 0.09859476 | 0.09633083
|  |  | 0.097396 | 0.10091962 | 0.10176943 | 0.09771174
|  | 8 | 0 | 0 | 0 | 0
|  |  | 0.089904 | 0.08128967 | 0.08096298 | 0.08074293
|  |  | 0.11238 | 0.12071524 | 0.12040058 | 0.1207781
|  |  | 0.138602 | 0.14399437 | 0.14373938 | 0.1444978
|  |  | 0.161078 | 0.15936015 | 0.15916598 | 0.1598873
|  |  | 0.172316 | 0.1702614 | 0.17012074 | 0.1704258
|  |  | 0.179808 | 0.17839707 | 0.17830195 | 0.177899
|  |  | 0.1873 | 0.18470111 | 0.18464457 | 0.1833259
|  |  | 0.1873 | 0.18972947 | 0.18970579 | 0.1873336
|  | 10 | 0 | 0 | 0 | 0
|  |  | 0.101142 | 0.092905 | 0.09220418 | 0.09380834
|  |  | 0.125491 | 0.13632074 | 0.13576052 | 0.135666
|  |  | 0.157332 | 0.16147368 | 0.16113308 | 0.1603627
|  |  | 0.179808 | 0.17788469 | 0.17774239 | 0.176945
|  |  | 0.192919 | 0.18943645 | 0.18945991 | 0.1889496
|  |  | 0.202284 | 0.19800887 | 0.19816934 | 0.1980796
|  |  | 0.20603 | 0.20462289 | 0.20489726 | 0.2052691
|  |  | 0.20603 | 0.20988083 | 0.21025082 | 0.2110781
Cs=2 | Maiti et al., 2010 | 0.5 | 0 | 0 | 0 | 0
|  |  | 0.085 | 0.07191581 | 0.07367224 | 0.07701539
|  |  | 0.125 | 0.11394627 | 0.1157046 | 0.1177977
|  |  | 0.15 | 0.16099106 | 0.16188481 | 0.1619138
|  |  | 0.175 | 0.18668287 | 0.18672708 | 0.1859554
|  |  | 0.2 | 0.20287043 | 0.20224498 | 0.2012247
|  |  | 0.21 | 0.21400443 | 0.21285872 | 0.211772
|  |  | 0.22 | 0.22213184 | 0.22057588 | 0.2194521
|  |  | 0.23 | 0.22832562 | 0.22643984 | 0.2252488
|  |  | 0.24 | 0.23320247 | 0.23104657 | 0.2297382
|  |  | 0.24 | 0.24039084 | 0.23782014 | 0.2361215
|  | 2 | 0 | 0 | 0 | 0
|  |  | 0.13 | 0.1318896 | 0.12879065 | 0.1356155
|  |  | 0.25 | 0.22413607 | 0.22017067 | 0.2257274
|  |  | 0.325 | 0.34467144 | 0.34122387 | 0.3414297
|  |  | 0.385 | 0.41995165 | 0.41779365 | 0.4147052
|  |  | 0.46 | 0.47143508 | 0.47059367 | 0.4664124
|  |  | 0.525 | 0.50886528 | 0.50920513 | 0.5054008
|  |  | 0.56 | 0.53730532 | 0.5386698 | 0.5361499
|  |  | 0.58 | 0.55964688 | 0.56189368 | 0.5612024
|  |  | 0.585 | 0.57766157 | 0.58066967 | 0.5821227
|  |  | 0.585 | 0.60492251 | 0.6091676 | 0.6153343
|  | 3.6 | 0 | 0 | 0 | 0
|  |  | 0.15 | 0.15753233 | 0.15425923 | 0.1605596
|  |  | 0.275 | 0.26844436 | 0.26450224 | 0.2696609
|  |  | 0.41 | 0.41428481 | 0.41156798 | 0.4117105
|  |  | 0.46 | 0.5058999 | 0.50519995 | 0.5022324
|  |  | 0.56 | 0.56879126 | 0.57004246 | 0.5660471
|  |  | 0.65 | 0.61463669 | 0.61760424 | 0.6139653
|  |  | 0.7 | 0.64953926 | 0.65398106 | 0.6515411
|  |  | 0.7 | 0.67699916 | 0.68270331 | 0.6819552
|  |  | 0.7 | 0.69916764 | 0.70595705 | 0.7071753
|  |  | 0.7 | 0.73275978 | 0.74130684 | 0.7467894
|  | 4.3 | 0 | 0 | 0 | 0
|  |  | 0.21 | 0.16957511 | 0.15950029 | 0.1665933
|  |  | 0.34 | 0.2913814 | 0.27758001 | 0.2843379
|  |  | 0.41 | 0.45468058 | 0.44071174 | 0.4428024
|  |  | 0.5 | 0.55913228 | 0.54807909 | 0.546614
|  |  | 0.55 | 0.63168989 | 0.62410174 | 0.6210179
|  |  | 0.7 | 0.68502673 | 0.68075742 | 0.677508
|  |  | 0.76 | 0.72588698 | 0.72461064 | 0.7221574
|  |  | 0.8 | 0.75819003 | 0.75956033 | 0.7585124
|  |  | 0.8 | 0.78436923 | 0.78806813 | 0.7887992
|  |  | 0.81 | 0.82421159 | 0.83177347 | 0.8366163
|  | 5.8 | 0 | 0 | 0 | 0
|  |  | 0.23 | 0.22772845 | 0.22131687 | 0.2282721
|  |  | 0.4 | 0.37272279 | 0.36513867 | 0.3697168
|  |  | 0.5 | 0.54679431 | 0.54088431 | 0.5398137
|  |  | 0.61 | 0.64761164 | 0.64424532 | 0.6406681
|  |  | 0.7 | 0.71337751 | 0.71230474 | 0.7083947
|  |  | 0.8 | 0.75966451 | 0.76050984 | 0.7574213
|  |  | 0.83 | 0.79401039 | 0.79644259 | 0.7947506
|  |  | 0.84 | 0.82050805 | 0.82426033 | 0.824229
|  |  | 0.84 | 0.8415717 | 0.84643318 | 0.8481593
|  |  | 0.85 | 0.87294542 | 0.87955768 | 0.8847699
C0=2 | Manna et al., 2003 | 50 | 0 | 0 | 0 | 0
|  |  | 2.022644 | 2.62184692 | 2.81812638 | 2.903713
|  |  | 4.609542 | 4.53256296 | 4.79259857 | 4.844617
|  |  | 6.399231 | 5.98691993 | 6.25293629 | 6.25794
|  |  | 7.236343 | 7.13097237 | 7.3768202 | 7.345531
|  |  | 8.47451 | 8.05445777 | 8.26851497 | 8.215464
|  |  | 9.392376 | 8.81555413 | 8.9932376 | 8.9315
|  |  | 9.933348 | 9.45363248 | 9.59387199 | 9.534006
|  |  | 10.24436 | 9.99628826 | 10.09977479 | 10.04994
|  |  | 10.87449 | 10.86981434 | 10.90481885 | 10.892
|  |  | 11.34656 | 11.5422263 | 11.5168156 | 11.5548
|  |  | 11.62454 | 12.0758087 | 11.99776914 | 12.09361
|  | 75 | 0 | 0 | 0 | 0
|  |  | 3.570899 | 3.63812599 | 3.64463889 | 3.755209
|  |  | 5.878575 | 6.10452117 | 6.11664941 | 6.184986
|  |  | 7.711626 | 7.8867409 | 7.90353068 | 7.915917
|  |  | 9.420766 | 9.23479348 | 9.25544591 | 9.226127
|  |  | 10.52529 | 10.29010402 | 10.31398273 | 10.2603
|  |  | 11.07573 | 11.13869021 | 11.16529217 | 11.10205
|  |  | 12.09955 | 11.83587605 | 11.86480148 | 11.80347
|  |  | 12.55236 | 12.41886118 | 12.44978907 | 12.39892
|  |  | 13.47283 | 3.33867013 | 13.37286786 | 13.35987
|  |  | 13.97825 | 14.03150352 | 14.06825348 | 14.10609
|  |  | 14.3645 | 14.57214806 | 14.6109429 | 14.70551
|  | 100 | 0 | 0 | 0 | 0
|  |  | 3.596827 | 4.32368588 | 4.54281567 | 4.671244
|  |  | 7.889992 | 7.52901185 | 7.82134648 | 7.910419
|  |  | 10.66443 | 10.00019763 | 10.29890524 | 10.32232
|  |  | 12.46711 | 11.96354589 | 12.23706572 | 12.20591
|  |  | 13.25132 | 13.56101389 | 13.7946866 | 13.72811
|  |  | 14.92308 | 14.88615968 | 15.07382224 | 14.99036
|  |  | 16.91278 | 16.00314871 | 16.14302915 | 16.05833
|  |  | 17.39855 | 16.9574559 | 17.05006768 | 16.97664
|  |  | 18.35967 | 18.50211312 | 18.5057821 | 18.48181
|  |  | 19.24166 | 19.69832897 | 19.62269 | 19.671
|  |  | 20.44637 | 20.65205459 | 20.50674357 | 20.63974
C0=7.5 | Mezenner and Bensmaili, 2008 | 2.8 | 0 | 0 | 0 | 0
|  |  | 0.15 | 0.13797554 | 0.18866882 | 0.1938978
|  |  | 0.3 | 0.20619289 | 0.24883071 | 0.2462446
|  |  | 0.3 | 0.24688006 | 0.27842504 | 0.2731089
|  |  | 0.3 | 0.30757193 | 0.31600913 | 0.3108749
|  |  | 0.3 | 0.33502566 | 0.33089825 | 0.3281766
|  |  | 0.3 | 0.35067626 | 0.33888164 | 0.3384475
|  |  | 0.4 | 0.37710042 | 0.35160613 | 0.3570108
|  | 14 | 0 | 0 | 0 | 0
|  |  | 0.25 | 0.25709282 | 0.26322235 | 0.2713486
|  |  | 0.4 | 0.44464577 | 0.45532595 | 0.4601723
|  |  | 0.5 | 0.58751194 | 0.6017033 | 0.6012241
|  |  | 1 | 0.8656473 | 0.88678545 | 0.8757033
|  |  | 1.1 | 1.02784553 | 1.05310261 | 1.040844
|  |  | 1.2 | 1.1340944 | 1.16207671 | 1.153885
|  |  | 1.3 | 1.34221204 | 1.37559464 | 1.397303
|  | 53 | 0 | 0 | 0 | 0
|  |  | 0.9 | 0.79356788 | 0.81920512 | 0.8710102
|  |  | 1.6 | 1.32056539 | 1.3506016 | 1.387713
|  |  | 1.7 | 1.69599418 | 1.72319942 | 1.73794
|  |  | 2.2 | 2.36967992 | 2.37970031 | 2.35083
|  |  | 2.6 | 2.73132745 | 2.72586509 | 2.683681
|  |  | 2.9 | 2.95696536 | 2.93967612 | 2.898065
|  |  | 3.3 | 3.37520997 | 3.33166968 | 3.324962
|  |  | 3.6 | 3.54221832 | 3.48664626 | 3.515033
|  |  | 3.6 | 3.59301418 | 3.53360913 | 3.576536
|  | 110 | 0 | 0 | 0 | 0
|  |  | 3.2 | 1.81028394 | 2.10399657 | 2.248078
|  |  | 3.9 | 3.04441151 | 3.39958848 | 3.492476
|  |  | 4.4 | 3.93967932 | 4.27760483 | 4.306931
|  |  | 5 | 5.58082976 | 5.7670752 | 5.688373
|  |  | 5.8 | 6.48071995 | 6.52433758 | 6.420919
|  |  | 6.4 | 7.04903679 | 6.98278489 | 6.888163
|  |  | 7.5 | 8.11671061 | 7.80549051 | 7.812777
|  |  | 8.8 | 8.54829639 | 8.12456698 | 8.224442
|  |  | 8.9 | 8.68016672 | 8.22057974 | 8.358034
Cs=10 | Lim and Lee, 2015 | 20 | 0 | 0 | 0 | 0
|  |  | 0.5 | 0.53706247 | 0.50824672 | 0.5143443
|  |  | 0.7 | 0.69835938 | 0.68594201 | 0.6799639
|  |  | 0.75 | 0.75505081 | 0.75163986 | 0.7468535
|  |  | 0.775 | 0.77605022 | 0.77642798 | 0.7740163
|  |  | 0.8 | 0.78699412 | 0.78944544 | 0.788935
|  |  | 0.8 | 0.79370989 | 0.79746756 | 0.7984157
|  |  | 0.8 | 0.80152678 | 0.80683767 | 0.8098271
|  |  | 0.8 | 0.80400123 | 0.80981116 | 0.8135369
|  | 50 | 0 | 0 | 0 | 0
|  |  | 0.8 | 0.58264318 | 0.71883286 | 0.719713
|  |  | 0.9 | 0.91907865 | 0.99168135 | 0.9849818
|  |  | 1 | 1.07413851 | 1.09565081 | 1.091641
|  |  | 1.1 | 1.13814485 | 1.13532732 | 1.134113
|  |  | 1.2 | 1.1730964 | 1.15626304 | 1.157095
|  |  | 1.2 | 1.19511707 | 1.16919924 | 1.171539
|  |  | 1.2 | 1.22131805 | 1.1843425 | 1.188723
|  |  | 1.25 | 1.22974309 | 1.18915554 | 1.194256
|  | 100 | 0 | 0 | 0 | 0
|  |  | 1.2 | 1.0415745 | 1.11339759 | 1.115635
|  |  | 1.4 | 1.47969368 | 1.51183856 | 1.505221
|  |  | 1.5 | 1.65358077 | 1.6603851 | 1.6563
|  |  | 1.8 | 1.72099537 | 1.71660717 | 1.715225
|  |  | 1.8 | 1.75680688 | 1.74617058 | 1.746752
|  |  | 1.8 | 1.77901821 | 1.76440251 | 1.76642
|  |  | 1.8 | 1.80510038 | 1.78571083 | 1.78966
|  |  | 1.8 | 1.81340863 | 1.79247562 | 1.797102
Cs=10 | Lim and Lee, 2015 | 20 | 0 | 0 | 0 | 0
|  |  | 0.4 | 0.45552251 | 0.43790364 | 0.4461763
|  |  | 0.7 | 0.65178163 | 0.6439501 | 0.6378488
|  |  | 0.75 | 0.73046023 | 0.72979792 | 0.7235257
|  |  | 0.7375 | 0.76108452 | 0.76373696 | 0.760008
|  |  | 0.775 | 0.77738022 | 0.7819184 | 0.7805447
|  |  | 0.8 | 0.78749695 | 0.7932488 | 0.7938054
|  |  | 0.8 | 0.79938623 | 0.80660668 | 0.8100105
|  |  | 0.8 | 0.8031756 | 0.81087377 | 0.8153422
|  | 50 | 0 | 0 | 0 | 0
|  |  | 0.8 | 0.82611629 | 0.87653392 | 0.9170912
|  |  | 1.8 | 1.60606028 | 1.65645988 | 1.648024
|  |  | 2.15 | 2.10224826 | 2.13034715 | 2.098631
|  |  | 2.15 | 2.34359764 | 2.35491529 | 2.327497
|  |  | 2.5 | 2.48631902 | 2.48594166 | 2.470248
|  |  | 2.6 | 2.58061214 | 2.57179783 | 2.569339
|  |  | 2.7 | 2.69753014 | 2.67747924 | 2.699888
|  |  | 2.75 | 2.73627087 | 2.71230904 | 2.745654
|  | 100 | 0 | 0 | 0 | 0
|  |  | 1.75 | 2.10820816 | 1.8890831 | 1.916223
|  |  | 2.9 | 2.80037291 | 2.70144608 | 2.681994
|  |  | 3.05 | 3.05078017 | 3.02685603 | 3.008091
|  |  | 3.2 | 3.14450665 | 3.15347619 | 3.142649
|  |  | 3.225 | 3.19356319 | 3.22084373 | 3.216967
|  |  | 3.25 | 3.22373876 | 3.2626638 | 3.26432
|  |  | 3.25 | 3.25893101 | 3.31180799 | 3.32142
|  |  | 3.25 | 3.27008671 | 3.3274706 | 3.340002
Cs=2 | Natarajan and Manivasagan, 2016 | 50 | 0 | 0 | 0 | 0
|  |  | 6.5 | 6.26327615 | 6.17658348 | 6.31284
|  |  | 8.5 | 9.61611171 | 9.55501413 | 9.555148
|  |  | 12 | 11.70468177 | 11.68558447 | 11.61032
|  |  | 13.2 | 13.13063501 | 13.15188332 | 13.06125
|  |  | 15 | 14.16613037 | 14.22267395 | 14.15557
|  |  | 15.5 | 14.95222913 | 15.03896156 | 15.01877
|  |  | 15.5 | 15.56934717 | 15.68184319 | 15.72212
|  |  | 15.5 | 16.06668305 | 16.20126893 | 16.30948
|  | 100 | 0 | 0 | 0 | 0
|  |  | 11.5 | 11.01732543 | 10.8462491 | 11.10623
|  |  | 15.5 | 16.8193282 | 16.68452718 | 16.69783
|  |  | 20 | 20.40046155 | 20.33273683 | 20.20913
|  |  | 23 | 22.83102687 | 22.82856383 | 22.67406
|  |  | 26 | 24.58876978 | 24.64354928 | 24.5259
|  |  | 26.5 | 25.91909713 | 26.02284729 | 25.98233
|  |  | 27 | 26.9610061 | 27.10652636 | 27.16626
|  |  | 27 | 27.79911836 | 27.98042579 | 28.15303
|  | 150 | 0 | 0 | 0 | 0
|  |  | 20 | 21.01231429 | 20.24738819 | 20.59064
|  |  | 26 | 27.4431894 | 27.00782561 | 26.89364
|  |  | 31 | 30.56094216 | 30.39016858 | 30.17033
|  |  | 34 | 32.40146738 | 32.42025463 | 2.231992
|  |  | 34.5 | 33.61618319 | 33.7739289 | 33.6684
|  |  | 34.5 | 34.4778898 | 34.74097802 | 34.73539
|  |  | 35 | 35.1209464 | 35.46634085 | 35.5638
|  |  | 35 | 35.61920407 | 36.03055697 | 36.22817
|  | 200 | 0 | 0 | 0 | 0
|  |  | 28 | 29.27799168 | 28.0884412 | 28.43198
|  |  | 34 | 36.06431246 | 35.45722702 | 35.30083
|  |  | 40 | 39.08406664 | 38.85499652 | 38.62695
|  |  | 42.5 | 40.79186873 | 40.81036982 | 40.63567
|  |  | 42.5 | 41.89011724 | 42.08100285 | 41.99556
|  |  | 43 | 42.65573714 | 42.97298019 | 42.98368
|  |  | 43 | 43.21996958 | 43.63361414 | 43.73723
|  |  | 43 | 43.65303783 | 44.14257496 | 44.33255
Cs=?? | Aworanti and Agarry, 2017 | 100 | 0 | 0 | 0
|  |  | 3 | 2.94600318 | 2.94700632
|  |  | 4 | 4.03743606 | 4.03746992
|  |  | 4.5 | 4.60627966 | 4.60552133
|  |  | 5 | 4.95536609 | 4.9540243
|  |  | 5.3 | 5.19142505 | 5.18964679
|  |  | 5.3 | 5.36170213 | 5.35958802
|  | 200 | 0 | 0 | 0
|  |  | 5 | 5.40191134 | 5.28762736
|  |  | 7.5 | 7.38074166 | 7.33165863
|  |  | 8.5 | 8.40733437 | 8.41612938
|  |  | 9.5 | 9.03572729 | 9.08828119
|  |  | 9.5 | 9.45996958 | 9.54569997
|  |  | 9.5 | 9.765645 | 9.87711412
|  | 300 | 0 | 0 | 0
|  |  | 8 | 8.63866132 | 8.44435977
|  |  | 11.8 | 11.33038262 | 11.25112871
|  |  | 12.5 | 12.64358823 | 12.65301469
|  |  | 14 | 13.42136478 | 13.49366737
|  |  | 14 | 13.93572246 | 14.05390309
|  |  | 14 | 14.30110423 | 14.45397384
|  | 400 | 0 | 0 | 0
|  |  | 12 | 12.52642556 | 12.20146424
|  |  | 15.6 | 15.75971959 | 15.62253738
|  |  | 17.5 | 17.24332272 | 17.23316115
|  |  | 18.7 | 18.09504688 | 18.16977843
|  |  | 18.7 | 18.64770251 | 18.78226479
|  |  | 18.7 | 19.03528397 | 19.21405681
|  | 500 | 0 | 0 | 0
|  |  | 15 | 15.86194434 | 15.29732152
|  |  | 19 | 19.45076373 | 19.22574941
|  |  | 22 | 21.03735501 | 21.02557317
|  |  | 22.5 | 21.9318409 | 22.05805875
|  |  | 22.5 | 22.50599955 | 22.7277011
|  |  | 22.5 | 22.90576979 | 23.19718384
Cs=0.05 | Nandhakumar, 2015 | 10 | 0 | 0 | 0 | 0
|  |  | 78 | 84.77182359 | 78.01709962 | 81.54827
|  |  | 104 | 110.8006 | 106.1893 | 106.1647
|  |  | 118 | 123.433837 | 120.7201 | 119.1909
|  |  | 128 | 130.8961 | 129.5863 | 127.5605
|  |  | 150 | 139.3187 | 139.8581038 | 138.0282
|  |  | 150 | 143.9499 | 145.6298488 | 144.5181
|  |  | 150 | 148.8997 | 151.8985 | 152.4208
|  |  | 150 | 152.3931 | 156.3862 | 159.0034
|  | 20 | 0 | 0 | 0 | 0
|  |  | 116 | 114.4489 | 113.3632 | 118.8161
|  |  | 168 | 167.5048 | 166.5432 | 167.4867
|  |  | 192 | 198.1193 | 197.4128 | 195.6586
|  |  | 220 | 218.0452 | 217.5773 | 214.5773
|  |  | 236 | 242.4272 | 242.3298 | 239.0591
|  |  | 260 | 256.7842119 | 256.9454 | 254.6493
|  |  | 280 | 272.9487 | 273.4371 | 274.0021
|  |  | 282 | 284.9052 | 285.6603 | 290.3829
|  | 30 | 0 | 0 | 0 | 0
|  |  | 186 | 160.3618 | 166.4171 | 173.9724
|  |  | 240 | 236.5309 | 241.4124 | 242.4999
|  |  | 282 | 281.0249 | 284.0867 | 281.5687
|  |  | 300 | 310.2009 | 311.63 | 307.5695
|  |  | 330 | 346.1369 | 345.0875078 | 340.9257
|  |  | 354 | 367.4192 | 364.6632 | 361.9797
|  |  | 408 | 391.49 | 386.5933 | 387.8711
|  |  | 408 | 409.3694 | 402.74 | 409.5121
|  | 40 | 0 | 0 | 0 | 0
|  |  | 224 | 191.9343 | 199.5244 | 208.6957
|  |  | 304 | 288.8886 | 295.2222 | 297.1157
|  |  | 336 | 347.3809 | 351.4034 | 348.8119
|  |  | 376 | 386.51 | 388.3557 | 383.6618
|  |  | 416 | 435.573 | 433.9928 | 428.8189
|  |  | 456 | 465.0921 | 461.0847 | 457.5412
|  |  | 504 | 498.9031 | 491.7842 | 493.0459
|  |  | 528 | 524.3139 | 514.6272 | 522.8318
|  | 50 | 0 | 0 | 0 | 0
|  |  | 290 | 221.9463 | 238.109 | 248.6797
|  |  | 350 | 338.045 | 352.0103873 | 354.2443
|  |  | 390 | 409.4361 | 418.7871 | 415.9263
|  |  | 450 | 457.7744 | 462.6718 | 457.457
|  |  | 500 | 519.0543 | 516.8304 | 511.1584
|  |  | 540 | 556.288 | 548.96 | 545.2112
|  |  | 580 | 599.276353 | 585.3492 | 587.1277
|  |  | 650 | 631.8268 | 612.4128 | 622.0604
C0=50 | Debnath et al., 2017 | 1 | 0 | 0 | 0 | 0
|  |  | 9.25 | 8.55495988 | 8.24529751 | 8.816119
|  |  | 18 | 18.93477414 | 18.47969419 | 18.78649
|  |  | 26.75 | 27.17886936 | 26.7942077 | 26.5909
|  |  | 32 | 32.91048636 | 32.67469964 | 32.23555
|  |  | 37 | 37.33984463 | 37.27653168 | 36.92574
|  |  | 40.5 | 39.09369262 | 39.11271424 | 38.91914
|  |  | 41.25 | 40.86548996 | 40.97585776 | 41.0481
|  |  | 42 | 41.7055665 | 41.86213003 | 42.10816
|  |  | 42 | 42.65551362 | 42.86656043 | 43.35406
|  | 1.5 | 0 | 0 | 0 | 0
|  |  | 6.333333 | 5.63954726 | 5.41095109 | 5.173332
|  |  | 12.33333 | 13.10557529 | 12.73116169 | 12.48263
|  |  | 19.33333 | 19.58884781 | 19.23754453 | 19.26271
|  |  | 23.66667 | 24.42129155 | 24.18064521 | 24.48561
|  |  | 27.5 | 28.3561352 | 28.26607611 | 28.61451
|  |  | 31.33333 | 29.96551812 | 29.95297352 | 30.1533
|  |  | 32 | 31.62221289 | 31.69923734 | 31.53868
|  |  | 32.66667 | 32.41880348 | 32.54245104 | 32.09768
|  |  | 32.83333 | 33.32833691 | 33.50805758 | 32.62226
|  | 2 | 0 | 0 | 0 | 0
|  |  | 5 | 4.79734231 | 4.53731682 | 3.943936
|  |  | 9.625 | 10.81382806 | 10.43226185 | 9.816738
|  |  | 15 | 15.75285622 | 15.45070424 | 15.44235
|  |  | 19.5 | 19.27410049 | 19.13210618 | 19.68474
|  |  | 22.75 | 22.04608535 | 22.09315229 | 22.72168
|  |  | 24.25 | 23.15618641 | 23.29492533 | 23.69059
|  |  | 24.75 | 24.28495858 | 24.5264328 | 24.42513
|  |  | 24.75 | 24.82274084 | 25.11657077 | 24.66705
|  |  | 24.75 | 25.43287691 | 25.78879207 | 24.85296
|  | 3 | 0 | 0 | 0 | 0
|  |  | 3.5 | 3.56322075 | 3.35777149 | 2.740838
|  |  | 6.5 | 7.77585107 | 7.50454019 | 6.915466
|  |  | 10.83333 | 11.03839703 | 10.85638519 | 10.92324
|  |  | 13.83333 | 13.26458829 | 13.21784451 | 13.81471
|  |  | 15.83333 | 14.96191819 | 15.06056283 | 15.66285
|  |  | 16.33333 | 15.62852417 | 15.79454264 | 16.16539
|  |  | 16.5 | 16.29883524 | 16.53855181 | 16.48959
|  |  | 16.5 | 16.61556659 | 16.8922029 | 16.57815
|  |  | 16.5 | 16.97288237 | 17.29279731 | 16.63538
C0=10 | Lazaradis et al., 2004 | 0.5 | 0 | 0 | 0 | 0
|  |  | 3 | 3.73955471 | 3.62275449 | 3.66777
|  |  | 4.8 | 4.4945282 | 4.41476718 | 4.412377
|  |  | 5.8 | 5.29650641 | 5.28060888 | 5.246039
|  |  | 5.8 | 5.63145473 | 5.64997401 | 5.617909
|  |  | 6 | 5.93154079 | 5.98487544 | 5.970704
|  |  | 5.8 | 6.01162691 | 6.07489761 | 6.069122
|  |  | 6 | 6.07016821 | 6.14087523 | 6.142483
|  |  | 6.2 | 6.15002019 | 6.23110746 | 6.244755
|  |  | 6.2 | 6.17846701 | 6.26331843 | 6.281876
|  | 1 | 0 | 0 | 0 | 0
|  |  | 3.3 | 3.32756303 | 3.44704557 | 5.81300427
|  |  | 4.4 | 4.0741379 | 4.16912218 | 4.155046
|  |  | 4.9 | 4.89839374 | 4.94620993 | 4.879585
|  |  | 5.3 | 5.25262025 | 5.27387811 | 5.214556
|  |  | 5.4 | 5.57515326 | 5.56901974 | 5.547156
|  |  | 5.6 | 5.66207202 | 5.64803995 | 5.64394
|  |  | 5.7 | 5.72583485 | 5.70586995 | 5.717634
|  |  | 5.9 | 5.81311995 | 5.78484427 | 5.823059
|  |  | 5.85 | 5.84430182 | 5.81300427 | 5.862236
|  | 1.5 | 0 | 0 | 0 | 0
|  |  | 4 | 3.75478214 | 3.88969313 | 3.93756
|  |  | 4.266667 | 4.24023754 | 4.32825731 | 4.298567
|  |  | 4.466667 | 4.69555323 | 4.72807644 | 4.67178
|  |  | 5 | 4.86986141 | 4.87828562 | 4.83598
|  |  | 5.066667 | 5.0189109 | 5.00550398 | 4.99598
|  |  | 5 | 5.05760985 | 5.03835214 | 5.042239
|  |  | 5.066667 | 5.08561937 | 5.06208031 | 5.07744
|  |  | 5.066667 | 5.12345157 | 5.09406773 | 5.127834
|  |  | 5.2 | 5.13682616 | 5.10535904 | 5.146594
|  | 2 | 0 | 0 | 0 | 0
|  |  | 3.25 | 3.14595249 | 3.24884865 | 3.302451
|  |  | 3.5 | 3.51804407 | 3.58788707 | 3.568774
|  |  | 4.1 | 3.86049811 | 3.89254641 | 3.844615
|  |  | 4 | 3.98996196 | 4.00593206 | 3.967319
|  |  | 4.05 | 4.09995735 | 4.10151008 | 4.088823
|  |  | 4.05 | 4.12841039 | 4.12612149 | 4.124536
|  |  | 4.05 | 4.14897698 | 4.14388268 | 4.15196
|  |  | 4.2 | 4.17671998 | 4.1678035 | 4.191689
|  |  | 4.25 | 4.18651789 | 4.17624116 | 4.206648
C0=100 | Saǧ and Aktay, 2000 | 0.5 | 0 | 0 | 0 | 0
|  |  | 20.79844 | 12.65161076 | 17.63232473 | 17.68084
|  |  | 22.358323 | 16.27576746 | 21.11821154 | 21.06806
|  |  | 23.398245 | 22.80982805 | 26.32204416 | 26.17048
|  |  | 24.958128 | 28.5383164 | 30.02082706 | 29.89785
|  |  | 31.19766 | 32.63650209 | 32.28949247 | 32.26842
|  |  | 32.757543 | 34.27727436 | 33.12387988 | 33.16595
|  |  | 33.797465 | 35.16112206 | 33.55745621 | 33.63967
|  |  | 35.877309 | 35.7136531 | 33.82309343 | 33.93283
|  |  | 37.437192 | 36.09175661 | 34.00253371 | 34.13226
|  | 0.8 | 0 | 0 | 0 | 0
|  |  | 13.518986 | 10.28711639 | 13.07002846 | 13.11909
|  |  | 16.638752 | 13.01749143 | 15.69170207 | 15.68275
|  |  | 19.238557 | 17.72092537 | 19.62902252 | 19.55377
|  |  | 20.278479 | 21.62824603 | 22.44493434 | 22.37533
|  |  | 23.918206 | 24.30811765 | 24.17927178 | 24.15873
|  |  | 23.918206 | 25.35534496 | 24.81852054 | 24.82991
|  |  | 24.438167 | 25.91354053 | 25.15099001 | 25.18291
|  |  | 26.518011 | 26.26041287 | 25.35478195 | 25.40085
|  |  | 27.557933 | 26.4968666 | 25.49248796 | 25.54887
|  | 1 | 0 | 0 | 0 | 0
|  |  | 17.158713 | 13.84892964 | 17.38098847 | 17.51614
|  |  | 21.318401 | 17.03813181 | 20.24183442 | 20.20953
|  |  | 23.918206 | 22.1356399 | 24.23000258 | 24.04
|  |  | 25.99805 | 26.02940971 | 26.87781733 | 26.715
|  |  | 27.557933 | 28.53953304 | 28.43127899 | 28.38489
|  |  | 27.557933 | 29.48739681 | 28.98978818 | 29.01487
|  |  | 28.597855 | 29.98533794 | 29.27735299 | 29.34764
|  |  | 31.19766 | 30.29225743 | 29.45264668 | 29.55385
|  |  | 31.19766 | 30.50038499 | 29.57067998 | 29.6943
|  | 1.5 | 0 | 0 | 0 | 0
|  |  | 5.19961 | 3.49442822 | 5.23011503 | 5.244204
|  |  | 6.239532 | 4.43041561 | 6.05318154 | 6.047156
|  |  | 7.279454 | 6.05125167 | 7.18368215 | 7.160807
|  |  | 7.799415 | 7.40596071 | 7.92359275 | 7.905787
|  |  | 7.799415 | 8.3394473 | 8.35380887 | 8.349818
|  |  | 7.799415 | 8.70519705 | 8.50778731 | 8.511652
|  |  | 8.319376 | 8.90037239 | 8.58692494 | 8.5956
|  |  | 8.319376 | 9.02173578 | 8.63511816 | 8.647019
|  |  | 10.39922 | 9.10450033 | 8.66754863 | 8.681759
|  | 2 | 0 | 0 | 0 | 0
|  |  | 3.639727 | 2.4362893 | 3.4627114 | 3.487902
|  |  | 4.679649 | 3.27769129 | 4.39749734 | 4.399965
|  |  | 6.239532 | 5.00687675 | 6.02362075 | 5.984711
|  |  | 7.279454 | 6.80079818 | 7.38996564 | 7.340359
|  |  | 7.279454 | 8.2850253 | 7.38996564 | 8.313272
|  |  | 7.279454 | 8.93502796 | 8.70658166 | 8.709258
|  |  | 8.319376 | 9.29983792 | 8.90489668 | 8.925406
|  |  | 10.39922 | 9.53338208 | 9.02828223 | 9.061875
|  |  | 10.39922 | 9.69570573 | 9.11245656 | 9.155979
|  | 2.5 | 0 | 0 | 0 | 0
|  |  | 3.119766 | 2.0135542 | 2.89531779 | 2.90624
|  |  | 3.639727 | 2.60826828 | 3.48119736 | 3.477876
|  |  | 4.159688 | 3.70153726 | 4.36433959 | 4.344851
|  |  | 4.679649 | 4.68298602 | 4.99835382 | 4.980733
|  |  | 5.19961 | 5.39870989 | 5.38984964 | 5.385072
|  |  | 5.19961 | 5.68851095 | 5.53434199 | 5.537889
|  |  | 5.19961 | 5.8454006 | 5.60953283 | 5.618437
|  |  | 5.719571 | 5.94375823 | 5.65563609 | 5.668234
|  |  | 6.759493 | 6.01118975 | 5.68679492 | 5.702084
C0=0.1 | Shipley et al., 2013 | 0.05 | 0 | 0 | 0 | 0
|  |  | 0.02032 | 0.02545677 | 0.0308061 | 0.03169655
|  |  | 0.1016 | 0.09345129 | 0.11016297 | 0.1118971
|  |  | 0.16256 | 0.16843028 | 0.19304325 | 0.194024
|  |  | 0.26416 | 0.26923932 | 0.29748995 | 0.2963979
|  |  | 0.52832 | 0.40918574 | 0.43062892 | 0.4279626
|  |  | 0.508 | 0.49493973 | 0.50613421 | 0.5050013
|  |  | 0.508 | 0.55287318 | 0.55477014 | 0.5564466
|  | 0.1 | 0 | 0 | 0 | 0
|  |  | 0.2032 | 0.07828801 | 0.1298801 | 0.1323245
|  |  | 0.23368 | 0.20336874 | 0.25636258 | 0.2525984
|  |  | 0.24384 | 0.27717609 | 0.30603394 | 0.3021423
|  |  | 0.28448 | 0.33369157 | 0.33645584 | 0.334971
|  |  | 0.37592 | 0.37769825 | 0.35671888 | 0.3588949
|  |  | 0.38608 | 0.39506508 | 0.36402672 | 0.3681863
|  |  | 0.41656 | 0.4043615 | 0.36779408 | 0.373172
|  | 0.5 | 0 | 0 | 0 | 0
|  |  | 0.0508 | 0.03670542 | 0.04090247 | 0.04614403
|  |  | 0.1016 | 0.09232887 | 0.09717862 | 0.09788962
|  |  | 0.115824 | 0.12352794 | 0.12609307 | 0.1235137
|  |  | 0.138176 | 0.14665421 | 0.14642432 | 0.1431822
|  |  | 0.16256 | 0.16422275 | 0.16128463 | 0.1602642
|  |  | 0.166624 | 0.17105322 | 0.16693182 | 0.1681733
|  |  | 0.178816 | 0.17468606 | 0.16990636 | 0.1729666
C0=0.099 | Shipley et al., 2013 | 0.1 | 0 | 0 | 0 | 0
|  |  | 65 | 59.13152722 | 58.25853835
|  |  | 85 | 79.42665053 | 78.37684266
|  |  | 102.5 | 95.88074574 | 94.73399258
|  |  | 120 | 120.9334 | 119.7193
|  |  | 140 | 139.1070574 | 137.9048
|  |  | 140 | 152.8929 | 151.7341
|  |  | 150 | 163.7089 | 162.6049
|  |  | 170 | 179.5896 | 178.5992261
|  |  | 200 | 190.6883 | 189.8009
|  |  | 205 | 198.8824 | 198.0834
|  |  | 202.5 | 210.1714 | 209.5116
|  |  | 217.5 | 217.5816 | 217.0243
|  |  | 235 | 237.0865 | 236.8403
|  |  | 242.5 | 238.2601 | 238.0345
|  |  | 240 | 240.1621 | 239.9704
|  |  | 245 | 240.9435 | 240.766
|  |  | 245 | 242.8147 | 242.6713
|  |  | 240 | 245.2525436 | 245.1545182
|  |  | 247.5 | 245.5528 | 245.4604
|  | 0.2 | 0 | 0 | 0
|  |  | 55 | 39.69665642 | 46.85145561
|  |  | 67.5 | 54.69048068 | 63.3734559
|  |  | 80 | 67.42380317 | 76.93971528
|  |  | 127.5 | 103.6074 | 113.3304
|  |  | 122.5 | 116.0649 | 125.171
|  |  | 142.5 | 126.1792 | 134.5422
|  |  | 142.5 | 141.604 | 148.4331
|  |  | 145 | 152.8124 | 158.2354
|  |  | 152.5 | 161.3253 | 165.5227
|  |  | 172.5 | 173.4000431 | 175.6333
|  |  | 170 | 181.5533 | 182.3150749
|  |  | 195 | 203.9268 | 200.0756
|  |  | 196.25 | 205.3169835 | 201.1523
|  |  | 200 | 207.5812 | 202.8993
|  |  | 202.5 | 208.5154 | 203.6178
|  |  | 215 | 210.7617 | 205.3397
|  |  | 210 | 211.9214 | 206.2256
|  |  | 212.5 | 212.8891 | 206.9632
|  |  | 225 | 213.7087 | 207.5868542
|  | 0.4 | 0 | 0 | 0
|  |  | 53.125 | 55.96438356 | 51.2946821
|  |  | 63.75 | 67.99660957 | 63.47937518
|  |  | 70 | 76.18658856 | 72.03509132
|  |  | 81.25 | 86.61965517 | 83.25633557
|  |  | 88.75 | 92.98648572 | 90.28868139
|  |  | 93.75 | 97.27657534 | 95.10876674
|  |  | 100 | 100.3635 | 98.618621
|  |  | 103.75 | 104.5091353 | 103.3878
|  |  | 108.75 | 107.1651 | 106.4774
|  |  | 111.25 | 109.012 | 108.6418
|  |  | 113.75 | 111.4121 | 111.4742
|  |  | 115.875 | 112.9036 | 113.2457
|  |  | 116.875 | 116.544 | 117.6066
|  |  | 116.875 | 116.7508 | 117.8559
|  |  | 117.5 | 117.0833 | 118.2571
|  |  | 117.5 | 117.2189 | 118.4209
|  |  | 117.5 | 117.5414 | 118.8106
|  |  | 117.5 | 118.0074602 | 119.3746
C0=50 | Reategui et al., 2010 | 0.1 | 0 | 0 | 0 | 0
|  |  | 97.5 | 85.15130627 | 84.85282515 | 88.00255
|  |  | 92.5 | 106.0629 | 105.7596 | 107.5047
|  |  | 112.5 | 120.9095 | 120.6193 | 121.2079
|  |  | 147.5 | 131.9955 | 131.7239 | 131.4494
|  |  | 140 | 140.589 | 140.3372 | 139.4386
|  |  | 152.5 | 153.0439 | 152.8289 | 151.1749
|  |  | 155 | 161.6356 | 161.4515 | 159.4438
|  |  | 175 | 176.4980931 | 176.3785 | 174.2923
|  |  | 180 | 182.0789 | 181.987 | 180.1284
|  |  | 195 | 196.5824 | 196.5718 | 196.409
|  |  | 200 | 197.4466 | 197.4412 | 197.4516
|  |  | 195 | 198.8452 | 198.8484 | 199.1629
|  |  | 210 | 199.4189953 | 199.4258 | 199.8743
|  |  | 200 | 202.3386 | 202.3639 | 203.5884
|  |  | 205 | 202.5758944 | 202.6027 | 203.898
|  |  | 200 | 202.7954 | 202.8236 | 204.1857
|  | 0.2 | 0 | 0 | 0 | 0
|  |  | 80 | 70.0902379 | 72.4980749 | 76.13075
|  |  | 90 | 85.50715718 | 87.72768785 | 89.48505
|  |  | 95 | 96.07319888 | 98.02355274 | 98.44689
|  |  | 102.5 | 103.7666 | 105.4489 | 104.965
|  |  | 112.5 | 109.6187 | 111.0574349 | 109.9628
|  |  | 112.5 | 117.9324 | 118.9668 | 117.197
|  |  | 122.5 | 123.5548 | 124.2772361 | 122.2388
|  |  | 127.5 | 127.6106672 | 128.089 | 125.988
|  |  | 135 | 133.071 | 133.1957 | 131.2441
|  |  | 132.5 | 136.5774 | 136.4599 | 134.791
|  |  | 145 | 145.5247 | 144.7364 | 144.85
|  |  | 142.5 | 146.0504 | 145.2204 | 145.5097
|  |  | 145 | 146.8994 | 146.0015 | 146.599
|  |  | 155 | 147.2472098 | 146.3212 | 147.0544
|  |  | 147.5 | 149.011 | 147.941 | 149.4621
|  |  | 148.75 | 149.154 | 148.0722 | 149.6654
|  |  | 150 | 149.2861 | 148.1934 | 149.8547
|  | 0.4 | 0 | 0 | 0 | 0
|  |  | 56.25 | 58.03856528 | 55.2978072 | 57.90437
|  |  | 63.75 | 65.96916679 | 63.67584885 | 64.62816
|  |  | 66.875 | 70.80681789 | 68.8949017 | 68.88793
|  |  | 71.875 | 74.06564721 | 72.45823074 | 71.88279
|  |  | 76.25 | 76.41012538 | 75.045874 | 74.12879
|  |  | 79.375 | 79.55804387 | 78.55247678 | 77.31403
|  |  | 80.625 | 81.57444982 | 80.81827151 | 79.49512
|  |  | 81.875 | 82.97648086 | 82.40284217 | 81.09998
|  |  | 83.75 | 84.79828016 | 84.47312963 | 83.33038
|  |  | 86.25 | 85.9302711 | 85.76599965 | 84.8258
|  |  | 90 | 88.69289341 | 88.94229892 | 89.05187
|  |  | 90.625 | 88.84984315 | 89.12365322 | 89.32975
|  |  | 89.375 | 89.10212141 | 89.41536343 | 89.78925
|  |  | 90 | 89.20501914 | 89.53441689 | 89.98164
|  |  | 89.375 | 89.7230934 | 90.13447155 | 91.00256
|  |  | 88.75 | 89.76479942 | 90.18282357 | 91.08915
|  |  | 90 | 89.80333172 | 90.22750227 | 91.16981
C0=50 | Reategui et al., 2010 | 0.05 | 0 | 0 | 0 | 0
|  |  | 0.568806 | 0.48875535 | 0.50133797 | 0.5013786
|  |  | 0.745332 | 0.75032553 | 0.76088311 | 0.7608826
|  |  | 0.961086 | 1.00009913 | 1.00326836 | 1.003234
|  |  | 1.196454 | 1.23502746 | 1.22653895 | 1.226515
|  |  | 1.314138 | 1.33994761 | 1.32481518 | 1.324822
|  |  | 1.431822 | 1.39938925 | 1.38010554 | 1.38014
|  | 0.1 | 0 | 0 | 0 | 0
|  |  | 0.706104 | 0.61868709 | 0.67105068 | 0.6710603
|  |  | 0.745332 | 0.75935098 | 0.78754922 | 0.787528
|  |  | 0.833595 | 0.8494816 | 0.85697836 | 0.8569611
|  |  | 0.902244 | 0.91129013 | 0.90243992 | 0.902441
|  |  | 0.921858 | 0.93394142 | 0.91868493 | 0.9186969
|  |  | 0.9561825 | 0.94569464 | 0.92702874 | 0.9270473
|  | 0.5 | 0 | 0 | 0 | 0
|  |  | 0.1824102 | 0.18185673 | 0.18211329 | 0.1821139
|  |  | 0.1882944 | 0.18925373 | 0.18935814 | 0.189357
|  |  | 0.1941786 | 0.19291557 | 0.19294007 | 0.1929394
|  |  | 0.1941786 | 0.19507239 | 0.19504839 | 0.1950485
|  |  | 0.19614 | 0.19580208 | 0.19576144 | 0.1957619
|  |  | 0.19614 | 0.19616898 | 0.19611993 | 0.1961206
C0=11 | Staroń et al., 2019 | 1 | 0 | 0 | 0 | 0
|  |  | 1.481481 | 1.67464115 | 1.71008656 | 1.738646
|  |  | 2.142857 | 2.24811628 | 2.28763713 | 2.302805
|  |  | 2.666667 | 2.71257173 | 2.7524284 | 2.75409
|  |  | 3.174603 | 3.09639661 | 3.13454567 | 3.125704
|  |  | 3.529412 | 3.41891046 | 3.45424565 | 3.438627
|  |  | 3.888889 | 3.6937172 | 3.725667 | 3.706629
|  |  | 4.102564 | 3.93067329 | 3.95897795 | 3.939531
|  |  | 4.285714 | 4.13709494 | 4.16167862 | 4.144396
|  |  | 4.444444 | 4.31852695 | 4.33942222 | 4.326299
|  |  | 4.583333 | 4.47924824 | 4.49655064 | 4.489247
|  |  | 4.615385 | 4.62261355 | 4.6364538 | 4.636338
|  |  | 4.727273 | 4.75129024 | 4.76181701 | 4.769892
|  |  | 4.666667 | 4.86742569 | 4.87479496 | 4.891883
|  |  | 4.83871 | 4.97276817 | 4.97713667 | 5.003907
|  | 1.25 | 0 | 0 | 0 | 0
|  |  | 1.481481 | 1.62224797 | 1.62804152 | 1.65935
|  |  | 2 | 2.12732798 | 2.13659924 | 2.151421
|  |  | 2.352941 | 2.51955423 | 2.53207659 | 2.532093
|  |  | 2.702703 | 2.83294938 | 2.84841592 | 2.837839
|  |  | 3.428571 | 3.08910891 | 3.1072109 | 3.09036
|  |  | 3.5 | 3.30240033 | 3.32285404 | 3.303305
|  |  | 3.636364 | 3.48275367 | 3.5053076 | 3.486024
|  |  | 3.829787 | 3.63725185 | 3.66168634 | 3.645051
|  |  | 3.921569 | 3.77108284 | 3.79720712 | 3.784984
|  |  | 4 | 3.88813362 | 3.9157821 | 3.909364
|  |  | 4 | 3.99137395 | 4.02040267 | 4.020882
|  |  | 4 | 4.08311186 | 4.11339527 | 4.121534
|  |  | 4 | 4.16516821 | 4.19659639 | 4.212986
|  |  | 4.109589 | 4.23899879 | 4.27147517 | 4.296567
|  | 1.5 | 0 | 0 | 0 | 0
|  |  | 1.481481 | 1.7369727 | 1.68675061 | 1.721517
|  |  | 2 | 2.14690154 | 2.10666378 | 2.118365
|  |  | 2.352941 | 2.43413134 | 2.40616928 | 2.401981
|  |  | 2.702703 | 2.6465798 | 2.63056234 | 2.617168
|  |  | 3 | 2.81008749 | 2.80495058 | 2.787347
|  |  | 3.111111 | 2.93981909 | 2.94437326 | 2.925987
|  |  | 3.2 | 3.0452606 | 3.05838829 | 3.041625
|  |  | 3.214286 | 3.13264994 | 3.15336092 | 3.139893
|  |  | 3.278689 | 3.20625749 | 3.23369406 | 3.224605
|  |  | 3.333333 | 3.26910516 | 3.30253039 | 3.298563
|  |  | 3.333333 | 3.32339156 | 3.36217313 | 3.363826
|  |  | 3.333333 | 3.3707545 | 3.41434879 | 3.421896
|  |  | 3.333333 | 3.41243906 | 3.46037705 | 3.473981
|  |  | 3.333333 | 3.44940867 | 3.50128391 | 3.521025
|  | 1.75 | 0 | 0 | 0 | 0
|  |  | 1.481481 | 1.7699115 | 1.70738711 | 1.740724
|  |  | 2 | 2.11038961 | 2.06280879 | 2.070881
|  |  | 2.352941 | 2.33497979 | 2.30245655 | 2.295787
|  |  | 2.702703 | 2.49424405 | 2.47497539 | 2.460957
|  |  | 2.666667 | 2.61306533 | 2.60510593 | 2.588485
|  |  | 2.8 | 2.70511296 | 2.70676128 | 2.69046
|  |  | 2.857143 | 2.7785199 | 2.78836612 | 2.774243
|  |  | 2.903226 | 2.83842795 | 2.85532009 | 2.844553
|  |  | 2.898551 | 2.88824706 | 2.91124368 | 2.904518
|  |  | 2.933333 | 2.93032787 | 2.95865526 | 2.956387
|  |  | 2.962963 | 2.96634341 | 2.99936078 | 3.001784
|  |  | 3.023256 | 2.99751685 | 3.03468906 | 3.041883
|  |  | 2.947368 | 3.02476317 | 3.0656396 | 3.077613
|  |  | 3 | 3.04878049 | 3.09297861 | 3.109692
|  | 2 | 0 | 0 | 0 | 0
|  |  | 1.37931 | 1.61849711 | 1.55125695 | 1.579096
|  |  | 1.818182 | 1.89058172 | 1.84056469 | 1.8463
|  |  | 2.105263 | 2.06407712 | 2.0298468 | 2.023745
|  |  | 2.222222 | 2.1843495 | 2.16333193 | 2.151793
|  |  | 2.4 | 2.27263267 | 2.26252272 | 2.249361
|  |  | 2.372881 | 2.34019104 | 2.33913081 | 2.326559
|  |  | 2.461538 | 2.39355581 | 2.4000801 | 2.389433
|  |  | 2.5 | 2.43677477 | 2.44972645 | 2.441803
|  |  | 2.5 | 2.47249015 | 2.49094722 | 2.486177
|  |  | 2.5 | 2.5025 | 2.52571952 | 2.524339
|  |  | 2.526316 | 2.52807038 | 2.55544675 | 2.557566
|  |  | 2.5 | 2.55011856 | 2.58115263 | 2.586778
|  |  | 2.545455 | 2.5693254 | 2.60360143 | 2.612694
|  |  | 2.564103 | 2.5862069 | 2.62337532 | 2.635869